## Vergleich
free |  |  |  | immobilized
time [s] | R1 | R2 | R3 | time [s] | R1 | R2 | R3
0 | 0.067 | 0.077 | 0.074 | 0 | 0.124 | 0.125 | 0.125
120 | 0.156 | 0.153 | 0.154 | 120 | 0.22 | 0.257 | 0.295
240 | 0.248 | 0.242 | 0.257 | 240 | 0.394 | 0.484 | 0.615
360 | 0.333 | 0.318 | 0.354 | 360 | 0.617 | 0.798 | 1.04
480 | 0.392 | 0.391 | 0.443 | 480 | 0.908 | 1.324 | 1.526
600 | 0.462 | 0.475 | 0.53 | 600 | 1.3 | 1.677 | 2.185
raw activity | 0.0006590476 | 0.0006619048 | 0.000772381 | raw activity | 0.001944524 | 0.002684524 | 0.003432857
StabW | 5.27653e-05 |  |  | StabW | 0.0006076127
Average activity | 0.0006977778 |  |  | Average activity | 0.002687302
Final protein concentration [µM] | 0.001 |  |  | Final protein concentration [µM] | 0.01
Activity/Enzyme | 0.6590476 | 0.6619048 | 0.772381 | Activity/Enzyme | 0.1944524 | 0.2684524 | 0.3432857
| 0.6977778 |  |  |  | 0.2687302
| 0.0527653 |  |  |  | 0.06076127
| 100% |  |  |  | 38.51%
22.61%

## free
| 1 | 2 | 3 | 4 | 5 | 6 | 7 | 8 | 9 | 10 | 11 | 12
D | 0.156 | 0.153 | 0.154 | 0.051 | 0.05 | 0.051 | 0.052 | 0.052 | 0.05 | 0.045 | 0.051 | 0.047 | 405 | time [s] | R1 | R2 | R3
E | 0.052 | 0.053 | 0.053 | 0.052 | 0.045 | 0.051 | 0.05 | 0.049 | 0.05 | 0.052 | 0.051 | 0.046 | 405 | 0 | 0.067 | 0.077 | 0.074
F | 0.052 | 0.053 | 0.052 | 0.052 | 0.051 | 0.05 | 0.052 | 0.051 | 0.049 | 0.046 | 0.049 | 0.052 | 405 | 120 | 0.156 | 0.153 | 0.154
[14 empty] | 240 | 0.248 | 0.242 | 0.257
| 1 | 2 | 3 | 4 | 5 | 6 | 7 | 8 | 9 | 10 | 11 | 12 |  | 360 | 0.333 | 0.318 | 0.354
D | 0.236 | 0.233 | 0.242 | 0.248 | 0.242 | 0.257 | 0.052 | 0.052 | 0.05 | 0.045 | 0.051 | 0.047 | 405 | 480 | 0.392 | 0.391 | 0.443
E | 0.052 | 0.053 | 0.052 | 0.052 | 0.045 | 0.051 | 0.05 | 0.049 | 0.049 | 0.052 | 0.051 | 0.046 | 405 | 600 | 0.462 | 0.475 | 0.53
F | 0.052 | 0.052 | 0.052 | 0.052 | 0.05 | 0.049 | 0.051 | 0.051 | 0.048 | 0.046 | 0.049 | 0.052 | 405
[14 empty] | raw activity | 0.0006590476 | 0.0006619048 | 0.000772381
| 1 | 2 | 3 | 4 | 5 | 6 | 7 | 8 | 9 | 10 | 11 | 12 |  | StabW | 5.27653e-05
D | 0.31 | 0.308 | 0.326 | 0.323 | 0.316 | 0.342 | 0.333 | 0.318 | 0.354 | 0.045 | 0.051 | 0.047 | 405 | Average activity | 0.0006977778
E | 0.052 | 0.053 | 0.052 | 0.052 | 0.045 | 0.05 | 0.049 | 0.049 | 0.049 | 0.052 | 0.051 | 0.046 | 405 | Final protein concentration [µM] | 0.001
F | 0.052 | 0.052 | 0.052 | 0.052 | 0.05 | 0.049 | 0.051 | 0.051 | 0.048 | 0.046 | 0.049 | 0.052 | 405 | Activity/Enzyme | 0.6977778
| 1 | 2 | 3 | 4 | 5 | 6 | 7 | 8 | 9 | 10 | 11 | 12
D | 0.384 | 0.384 | 0.41 | 0.397 | 0.389 | 0.426 | 0.406 | 0.386 | 0.439 | 0.392 | 0.391 | 0.443 | 405
E | 0.052 | 0.054 | 0.052 | 0.052 | 0.045 | 0.051 | 0.049 | 0.049 | 0.049 | 0.052 | 0.051 | 0.046 | 405
F | 0.052 | 0.052 | 0.052 | 0.052 | 0.05 | 0.05 | 0.051 | 0.051 | 0.048 | 0.046 | 0.049 | 0.052 | 405
| 1 | 2 | 3 | 4 | 5 | 6 | 7 | 8 | 9 | 10 | 11 | 12
D | 0.459 | 0.457 | 0.493 | 0.47 | 0.461 | 0.509 | 0.479 | 0.453 | 0.522 | 0.458 | 0.453 | 0.524 | 405
E | 0.462 | 0.475 | 0.53 | 0.052 | 0.045 | 0.05 | 0.05 | 0.049 | 0.05 | 0.052 | 0.051 | 0.046 | 405
F | 0.052 | 0.053 | 0.052 | 0.052 | 0.05 | 0.05 | 0.052 | 0.051 | 0.049 | 0.046 | 0.049 | 0.052 | 405

## immobilized
| 1 | 2 | 3 | 4 | 5 | 6 | 7 | 8 | 9 | 10 | 11 | 12
G | 0.124 | 0.125 | 0.125 | 0.052 | 0.049 | 0.05 | 0.052 | 0.052 | 0.052 | 0.044 | 0.049 | 0.052 | 405 | time [s] | R1 | R2 | R3
H | 0.053 | 0.053 | 0.049 | 0.044 | 0.052 | 0.053 | 0.05 | 0.052 | 0.053 | 0.052 | 0.052 | 0.052 | 405 | 0 | 0.124 | 0.125 | 0.125
[14 empty] | 120 | 0.22 | 0.257 | 0.295
| 1 | 2 | 3 | 4 | 5 | 6 | 7 | 8 | 9 | 10 | 11 | 12 |  | 240 | 0.394 | 0.484 | 0.615
G | 0.134 | 0.138 | 0.128 | 0.22 | 0.257 | 0.295 | 0.051 | 0.052 | 0.052 | 0.043 | 0.049 | 0.052 | 405 | 360 | 0.617 | 0.798 | 1.04
H | 0.053 | 0.052 | 0.049 | 0.043 | 0.052 | 0.052 | 0.05 | 0.051 | 0.053 | 0.051 | 0.052 | 0.052 | 405 | 480 | 0.908 | 1.324 | 1.526
[14 empty] | 600 | 1.3 | 1.677 | 2.185
| 1 | 2 | 3 | 4 | 5 | 6 | 7 | 8 | 9 | 10 | 11 | 12
G | 0.134 | 0.141 | 0.131 | 0.222 | 0.256 | 0.296 | 0.394 | 0.484 | 0.615 | 0.044 | 0.049 | 0.052 | 405 | raw activity | 0.001944524 | 0.002684524 | 0.003432857
H | 0.053 | 0.052 | 0.049 | 0.044 | 0.052 | 0.052 | 0.05 | 0.052 | 0.053 | 0.051 | 0.052 | 0.052 | 405 | StabW | 0.0006076127
[14 empty] | Average activity | 0.002687302
| 1 | 2 | 3 | 4 | 5 | 6 | 7 | 8 | 9 | 10 | 11 | 12 |  | Final protein concentration [µM] | 0.01
G | 0.142 | 0.142 | 0.134 | 0.222 | 0.255 | 0.297 | 0.4 | 0.481 | 0.617 | 0.617 | 0.798 | 1.04 | 405 | Activity/Enzyme | 0.2687302
H | 0.053 | 0.052 | 0.049 | 0.044 | 0.052 | 0.052 | 0.05 | 0.052 | 0.053 | 0.051 | 0.052 | 0.052 | 405
| 1 | 2 | 3 | 4 | 5 | 6 | 7 | 8 | 9 | 10 | 11 | 12
G | 0.158 | 0.148 | 0.137 | 0.222 | 0.255 | 0.296 | 0.398 | 0.482 | 0.623 | 0.621 | 0.795 | 1.034 | 405
H | 0.908 | 1.324 | 1.526 | 0.044 | 0.052 | 0.052 | 0.05 | 0.052 | 0.053 | 0.051 | 0.052 | 0.052 | 405
| 1 | 2 | 3 | 4 | 5 | 6 | 7 | 8 | 9 | 10 | 11 | 12
G | 0.158 | 0.154 | 0.141 | 0.224 | 0.256 | 0.297 | 0.396 | 0.483 | 0.63 | 0.624 | 0.794 | 1.032 | 405
H | 0.904 | 1.369 | 1.548 | 1.3 | 1.677 | 2.185 | 0.05 | 0.052 | 0.053 | 0.051 | 0.052 | 0.052 | 405