## Tabelle1
Copper clean surface
Formel
gamma_total
gamma_metal
factor oxide vs metal | 2.4
gamma_oxdie
sticking coefficient O on Cu | 0.24
Sputter yield oxide: 10% von metal
theta |  |  | 1 | 0.9 | 0.8 | 0.7 | 0.6 | 0.5 | 0.4 | 0.3 | 0.2 | 0.1 | 0
jo/jion
| Messung | [33 empty] | Transponiert
Eion/eV | gamma_metal clean |  | gamma_total | gamma_total | gamma_total | gamma_total | gamma_total | gamma_total | gamma_total | gamma_total | gamma_total | gamma_total | gamma_total
10000 | 0.88295 |  | 2.11908 | 1.995467 | 1.871854 | 1.748241 | 1.624628 | 1.501015 | 1.377402 | 1.253789 | 1.130176 | 1.006563 | 0.88295 |  |  |  |  | 2.11908 | 1.995467 | 1.871854 | 1.748241 | 1.624628 | 1.501015 | 1.377402 | 1.253789 | 1.130176 | 1.006563 | 0.88295 | [6 empty] | 2.11908 | 1.980504 | 1.958568 | 1.699296 | 1.494456 | 1.39704 | 1.263744 | 1.133856 | 0.965592 | 0.82044 | 0.676512 | 0.511872 | 0.396864 | 0.1848 | 0.184632 | 0.185616 | 0.168696 | 0.141888 | 0.1446 | 0.12312 | 0.095976 | 0.06996 | 0.06756 | 0.06756 | 0.06756 | 0.06756 | 0.06756
9000 | 0.82521 |  | 1.980504 | 1.8649746 | 1.7494452 | 1.6339158 | 1.5183864 | 1.402857 | 1.2873276 | 1.1717982 | 1.0562688 | 0.9407394 | 0.82521 |  |  |  |  | 1.980504 | 1.8649746 | 1.7494452 | 1.6339158 | 1.5183864 | 1.402857 | 1.2873276 | 1.1717982 | 1.0562688 | 0.9407394 | 0.82521 | [6 empty] | 1.995467 | 1.8649746 | 1.8443182 | 1.6001704 | 1.4072794 | 1.315546 | 1.1900256 | 1.0677144 | 0.9092658 | 0.772581 | 0.6370488 | 0.4820128 | 0.3737136 | 0.17402 | 0.1738618 | 0.1747884 | 0.1588554 | 0.1336112 | 0.136165 | 0.115938 | 0.0903774 | 0.065879 | 0.063619 | 0.063619 | 0.063619 | 0.063619 | 0.063619
8000 | 0.81607 |  | 1.958568 | 1.8443182 | 1.7300684 | 1.6158186 | 1.5015688 | 1.387319 | 1.2730692 | 1.1588194 | 1.0445696 | 0.9303198 | 0.81607 |  |  |  |  | 1.958568 | 1.8443182 | 1.7300684 | 1.6158186 | 1.5015688 | 1.387319 | 1.2730692 | 1.1588194 | 1.0445696 | 0.9303198 | 0.81607 | [6 empty] | 1.871854 | 1.7494452 | 1.7300684 | 1.5010448 | 1.3201028 | 1.234052 | 1.1163072 | 1.0015728 | 0.8529396 | 0.724722 | 0.5975856 | 0.4521536 | 0.3505632 | 0.16324 | 0.1630916 | 0.1639608 | 0.1490148 | 0.1253344 | 0.12773 | 0.108756 | 0.0847788 | 0.061798 | 0.059678 | 0.059678 | 0.059678 | 0.059678 | 0.059678
7000 | 0.70804 |  | 1.699296 | 1.6001704 | 1.5010448 | 1.4019192 | 1.3027936 | 1.203668 | 1.1045424 | 1.0054168 | 0.9062912 | 0.8071656 | 0.70804 |  |  |  |  | 1.699296 | 1.6001704 | 1.5010448 | 1.4019192 | 1.3027936 | 1.203668 | 1.1045424 | 1.0054168 | 0.9062912 | 0.8071656 | 0.70804 | [6 empty] | 1.748241 | 1.6339158 | 1.6158186 | 1.4019192 | 1.2329262 | 1.152558 | 1.0425888 | 0.9354312 | 0.7966134 | 0.676863 | 0.5581224 | 0.4222944 | 0.3274128 | 0.15246 | 0.1523214 | 0.1531332 | 0.1391742 | 0.1170576 | 0.119295 | 0.101574 | 0.0791802 | 0.057717 | 0.055737 | 0.055737 | 0.055737 | 0.055737 | 0.055737
6000 | 0.62269 |  | 1.494456 | 1.4072794 | 1.3201028 | 1.2329262 | 1.1457496 | 1.058573 | 0.9713964 | 0.8842198 | 0.7970432 | 0.7098666 | 0.62269 |  |  |  |  | 1.494456 | 1.4072794 | 1.3201028 | 1.2329262 | 1.1457496 | 1.058573 | 0.9713964 | 0.8842198 | 0.7970432 | 0.7098666 | 0.62269 | [6 empty] | 1.624628 | 1.5183864 | 1.5015688 | 1.3027936 | 1.1457496 | 1.071064 | 0.9688704 | 0.8692896 | 0.7402872 | 0.629004 | 0.5186592 | 0.3924352 | 0.3042624 | 0.14168 | 0.1415512 | 0.1423056 | 0.1293336 | 0.1087808 | 0.11086 | 0.094392 | 0.0735816 | 0.053636 | 0.051796 | 0.051796 | 0.051796 | 0.051796 | 0.051796
5500 | 0.5821 |  | 1.39704 | 1.315546 | 1.234052 | 1.152558 | 1.071064 | 0.98957 | 0.908076 | 0.826582 | 0.745088 | 0.663594 | 0.5821 |  |  |  |  | 1.39704 | 1.315546 | 1.234052 | 1.152558 | 1.071064 | 0.98957 | 0.908076 | 0.826582 | 0.745088 | 0.663594 | 0.5821 | [6 empty] | 1.501015 | 1.402857 | 1.387319 | 1.203668 | 1.058573 | 0.98957 | 0.895152 | 0.803148 | 0.683961 | 0.581145 | 0.479196 | 0.362576 | 0.281112 | 0.1309 | 0.130781 | 0.131478 | 0.119493 | 0.100504 | 0.102425 | 0.08721 | 0.067983 | 0.049555 | 0.047855 | 0.047855 | 0.047855 | 0.047855 | 0.047855
5000 | 0.52656 |  | 1.263744 | 1.1900256 | 1.1163072 | 1.0425888 | 0.9688704 | 0.895152 | 0.8214336 | 0.7477152 | 0.6739968 | 0.6002784 | 0.52656 |  |  |  |  | 1.263744 | 1.1900256 | 1.1163072 | 1.0425888 | 0.9688704 | 0.895152 | 0.8214336 | 0.7477152 | 0.6739968 | 0.6002784 | 0.52656 | [6 empty] | 1.377402 | 1.2873276 | 1.2730692 | 1.1045424 | 0.9713964 | 0.908076 | 0.8214336 | 0.7370064 | 0.6276348 | 0.533286 | 0.4397328 | 0.3327168 | 0.2579616 | 0.12012 | 0.1200108 | 0.1206504 | 0.1096524 | 0.0922272 | 0.09399 | 0.080028 | 0.0623844 | 0.045474 | 0.043914 | 0.043914 | 0.043914 | 0.043914 | 0.043914
4500 | 0.47244 |  | 1.133856 | 1.0677144 | 1.0015728 | 0.9354312 | 0.8692896 | 0.803148 | 0.7370064 | 0.6708648 | 0.6047232 | 0.5385816 | 0.47244 |  |  |  |  | 1.133856 | 1.0677144 | 1.0015728 | 0.9354312 | 0.8692896 | 0.803148 | 0.7370064 | 0.6708648 | 0.6047232 | 0.5385816 | 0.47244 | [6 empty] | 1.253789 | 1.1717982 | 1.1588194 | 1.0054168 | 0.8842198 | 0.826582 | 0.7477152 | 0.6708648 | 0.5713086 | 0.485427 | 0.4002696 | 0.3028576 | 0.2348112 | 0.10934 | 0.1092406 | 0.1098228 | 0.0998118 | 0.0839504 | 0.085555 | 0.072846 | 0.0567858 | 0.041393 | 0.039973 | 0.039973 | 0.039973 | 0.039973 | 0.039973
4000 | 0.40233 |  | 0.965592 | 0.9092658 | 0.8529396 | 0.7966134 | 0.7402872 | 0.683961 | 0.6276348 | 0.5713086 | 0.5149824 | 0.4586562 | 0.40233 |  |  |  |  | 0.965592 | 0.9092658 | 0.8529396 | 0.7966134 | 0.7402872 | 0.683961 | 0.6276348 | 0.5713086 | 0.5149824 | 0.4586562 | 0.40233 | [6 empty] | 1.130176 | 1.0562688 | 1.0445696 | 0.9062912 | 0.7970432 | 0.745088 | 0.6739968 | 0.6047232 | 0.5149824 | 0.437568 | 0.3608064 | 0.2729984 | 0.2116608 | 0.09856 | 0.0984704 | 0.0989952 | 0.0899712 | 0.0756736 | 0.07712 | 0.065664 | 0.0511872 | 0.037312 | 0.036032 | 0.036032 | 0.036032 | 0.036032 | 0.036032
3500 | 0.34185 |  | 0.82044 | 0.772581 | 0.724722 | 0.676863 | 0.629004 | 0.581145 | 0.533286 | 0.485427 | 0.437568 | 0.389709 | 0.34185 |  |  |  |  | 0.82044 | 0.772581 | 0.724722 | 0.676863 | 0.629004 | 0.581145 | 0.533286 | 0.485427 | 0.437568 | 0.389709 | 0.34185 | [6 empty] | 1.006563 | 0.9407394 | 0.9303198 | 0.8071656 | 0.7098666 | 0.663594 | 0.6002784 | 0.5385816 | 0.4586562 | 0.389709 | 0.3213432 | 0.2431392 | 0.1885104 | 0.08778 | 0.0877002 | 0.0881676 | 0.0801306 | 0.0673968 | 0.068685 | 0.058482 | 0.0455886 | 0.033231 | 0.032091 | 0.032091 | 0.032091 | 0.032091 | 0.032091
3000 | 0.28188 |  | 0.676512 | 0.6370488 | 0.5975856 | 0.5581224 | 0.5186592 | 0.479196 | 0.4397328 | 0.4002696 | 0.3608064 | 0.3213432 | 0.28188 |  |  |  |  | 0.676512 | 0.6370488 | 0.5975856 | 0.5581224 | 0.5186592 | 0.479196 | 0.4397328 | 0.4002696 | 0.3608064 | 0.3213432 | 0.28188 | [6 empty] | 0.88295 | 0.82521 | 0.81607 | 0.70804 | 0.62269 | 0.5821 | 0.52656 | 0.47244 | 0.40233 | 0.34185 | 0.28188 | 0.21328 | 0.16536 | 0.077 | 0.07693 | 0.07734 | 0.07029 | 0.05912 | 0.06025 | 0.0513 | 0.03999 | 0.02915 | 0.02815 | 0.02815 | 0.02815 | 0.02815 | 0.02815
2500 | 0.21328 |  | 0.511872 | 0.4820128 | 0.4521536 | 0.4222944 | 0.3924352 | 0.362576 | 0.3327168 | 0.3028576 | 0.2729984 | 0.2431392 | 0.21328 |  |  |  |  | 0.511872 | 0.4820128 | 0.4521536 | 0.4222944 | 0.3924352 | 0.362576 | 0.3327168 | 0.3028576 | 0.2729984 | 0.2431392 | 0.21328
2000 | 0.16536 |  | 0.396864 | 0.3737136 | 0.3505632 | 0.3274128 | 0.3042624 | 0.281112 | 0.2579616 | 0.2348112 | 0.2116608 | 0.1885104 | 0.16536 |  |  |  |  | 0.396864 | 0.3737136 | 0.3505632 | 0.3274128 | 0.3042624 | 0.281112 | 0.2579616 | 0.2348112 | 0.2116608 | 0.1885104 | 0.16536
1000 | 0.077 |  | 0.1848 | 0.17402 | 0.16324 | 0.15246 | 0.14168 | 0.1309 | 0.12012 | 0.10934 | 0.09856 | 0.08778 | 0.077 |  |  |  |  | 0.1848 | 0.17402 | 0.16324 | 0.15246 | 0.14168 | 0.1309 | 0.12012 | 0.10934 | 0.09856 | 0.08778 | 0.077
970 | 0.07693 |  | 0.184632 | 0.1738618 | 0.1630916 | 0.1523214 | 0.1415512 | 0.130781 | 0.1200108 | 0.1092406 | 0.0984704 | 0.0877002 | 0.07693 |  |  |  |  | 0.184632 | 0.1738618 | 0.1630916 | 0.1523214 | 0.1415512 | 0.130781 | 0.1200108 | 0.1092406 | 0.0984704 | 0.0877002 | 0.07693
900 | 0.07734 |  | 0.185616 | 0.1747884 | 0.1639608 | 0.1531332 | 0.1423056 | 0.131478 | 0.1206504 | 0.1098228 | 0.0989952 | 0.0881676 | 0.07734 |  |  |  |  | 0.185616 | 0.1747884 | 0.1639608 | 0.1531332 | 0.1423056 | 0.131478 | 0.1206504 | 0.1098228 | 0.0989952 | 0.0881676 | 0.07734
800 | 0.07029 |  | 0.168696 | 0.1588554 | 0.1490148 | 0.1391742 | 0.1293336 | 0.119493 | 0.1096524 | 0.0998118 | 0.0899712 | 0.0801306 | 0.07029 |  |  |  |  | 0.168696 | 0.1588554 | 0.1490148 | 0.1391742 | 0.1293336 | 0.119493 | 0.1096524 | 0.0998118 | 0.0899712 | 0.0801306 | 0.07029
700 | 0.05912 |  | 0.141888 | 0.1336112 | 0.1253344 | 0.1170576 | 0.1087808 | 0.100504 | 0.0922272 | 0.0839504 | 0.0756736 | 0.0673968 | 0.05912 |  |  |  |  | 0.141888 | 0.1336112 | 0.1253344 | 0.1170576 | 0.1087808 | 0.100504 | 0.0922272 | 0.0839504 | 0.0756736 | 0.0673968 | 0.05912
600 | 0.06025 |  | 0.1446 | 0.136165 | 0.12773 | 0.119295 | 0.11086 | 0.102425 | 0.09399 | 0.085555 | 0.07712 | 0.068685 | 0.06025 |  |  |  |  | 0.1446 | 0.136165 | 0.12773 | 0.119295 | 0.11086 | 0.102425 | 0.09399 | 0.085555 | 0.07712 | 0.068685 | 0.06025
500 | 0.0513 |  | 0.12312 | 0.115938 | 0.108756 | 0.101574 | 0.094392 | 0.08721 | 0.080028 | 0.072846 | 0.065664 | 0.058482 | 0.0513 |  |  |  |  | 0.12312 | 0.115938 | 0.108756 | 0.101574 | 0.094392 | 0.08721 | 0.080028 | 0.072846 | 0.065664 | 0.058482 | 0.0513
450 | 0.03999 |  | 0.095976 | 0.0903774 | 0.0847788 | 0.0791802 | 0.0735816 | 0.067983 | 0.0623844 | 0.0567858 | 0.0511872 | 0.0455886 | 0.03999 |  |  |  |  | 0.095976 | 0.0903774 | 0.0847788 | 0.0791802 | 0.0735816 | 0.067983 | 0.0623844 | 0.0567858 | 0.0511872 | 0.0455886 | 0.03999
400 | 0.02915 |  | 0.06996 | 0.065879 | 0.061798 | 0.057717 | 0.053636 | 0.049555 | 0.045474 | 0.041393 | 0.037312 | 0.033231 | 0.02915 |  |  |  |  | 0.06996 | 0.065879 | 0.061798 | 0.057717 | 0.053636 | 0.049555 | 0.045474 | 0.041393 | 0.037312 | 0.033231 | 0.02915
350 | 0.02815 |  | 0.06756 | 0.063619 | 0.059678 | 0.055737 | 0.051796 | 0.047855 | 0.043914 | 0.039973 | 0.036032 | 0.032091 | 0.02815 |  |  |  |  | 0.06756 | 0.063619 | 0.059678 | 0.055737 | 0.051796 | 0.047855 | 0.043914 | 0.039973 | 0.036032 | 0.032091 | 0.02815
300 | 0.02815 |  | 0.06756 | 0.063619 | 0.059678 | 0.055737 | 0.051796 | 0.047855 | 0.043914 | 0.039973 | 0.036032 | 0.032091 | 0.02815 |  |  |  |  | 0.06756 | 0.063619 | 0.059678 | 0.055737 | 0.051796 | 0.047855 | 0.043914 | 0.039973 | 0.036032 | 0.032091 | 0.02815
200 | 0.02815 |  | 0.06756 | 0.063619 | 0.059678 | 0.055737 | 0.051796 | 0.047855 | 0.043914 | 0.039973 | 0.036032 | 0.032091 | 0.02815 |  |  |  |  | 0.06756 | 0.063619 | 0.059678 | 0.055737 | 0.051796 | 0.047855 | 0.043914 | 0.039973 | 0.036032 | 0.032091 | 0.02815
100 | 0.02815 |  | 0.06756 | 0.063619 | 0.059678 | 0.055737 | 0.051796 | 0.047855 | 0.043914 | 0.039973 | 0.036032 | 0.032091 | 0.02815 |  |  |  |  | 0.06756 | 0.063619 | 0.059678 | 0.055737 | 0.051796 | 0.047855 | 0.043914 | 0.039973 | 0.036032 | 0.032091 | 0.02815
50 | 0.02815 |  | 0.06756 | 0.063619 | 0.059678 | 0.055737 | 0.051796 | 0.047855 | 0.043914 | 0.039973 | 0.036032 | 0.032091 | 0.02815 |  |  |  |  | 0.06756 | 0.063619 | 0.059678 | 0.055737 | 0.051796 | 0.047855 | 0.043914 | 0.039973 | 0.036032 | 0.032091 | 0.02815
Model | Berechnung | Berechnung
Eion/eV | gamma_total | Coverage
500 | 0.14064 | 1
1000 | 0.26297 | 0.99993
2000 | 0.48708 | 0.98553
3000 | 0.67509 | 0.91812
4000 | 0.82421 | 0.81766
5000 | 0.94887 | 0.72579
6000 | 1.05177 | 0.63799
7000 | 1.15334 | 0.58412
8000 | 1.23744 | 0.52105
9000 | 1.33357 | 0.48537
10000 | 1.42906 | 0.45833
Messung
Eion/eV | gamma_total
2500 | 0.53446
2000 | 0.42808
1500 | 0.34397
1000 | 0.22024
800 | 0.20078
1000 | 0.21774
2000 | 0.53409
2500 | 0.577
3000 | 0.7185
3500 | 0.79908
4000 | 0.77462
5000 | 0.91147
6000 | 0.98999
7000 | 1.05038
8000 | 1.34332
|  |  | Annahme: Oxide is 0.1 von Metal |  |  | Theta
SRIM Output | Cu |  |  |  |  | 0.99999999 | 0.9 | 0.8 | 0.7 | 0.6 | 0.5 | 0.4 | 0.3 | 0.2 | 0.1 | 0
Eion | gamma |  |  |  |  | jo/jion
500 | 0.05 |  |  |  |  | 0 | 1.875 | 0 | 0 | 0 | 0 | 0 | 0 | 0 | 0 | 0
1000 | 0.08 |  |  |  |  | 0 | 3 | 0 | 0 | 0 | 0 | 0 | 0 | 0 | 0 | 0
1500 | 0.1 |  |  |  |  | 0 | 3.75 | 0 | 0 | 0 | 0 | 0 | 0 | 0 | 0 | 0
2000 | 0.16 |  |  |  |  | 0 | 6 | 0 | 0 | 0 | 0 | 0 | 0 | 0 | 0 | 0
3000 | 0.3 |  |  |  |  | 0 | 11.25 | 0 | 0 | 0 | 0 | 0 | 0 | 0 | 0 | 0
4000 | 0.4 |  |  |  |  | 0 | 15 | 0 | 0 | 0 | 0 | 0 | 0 | 0 | 0 | 0
5000 | 0.5 |  |  |  |  | 0 | 18.75 | 0 | 0 | 0 | 0 | 0 | 0 | 0 | 0 | 0
6000 | 0.58 |  |  |  |  | 0 | 21.75 | 0 | 0 | 0 | 0 | 0 | 0 | 0 | 0 | 0
7000 | 0.68 |  |  |  |  | 0 | 25.5 | 0 | 0 | 0 | 0 | 0 | 0 | 0 | 0 | 0
8000 | 0.75 |  |  |  |  | 0 | 28.125 | 0 | 0 | 0 | 0 | 0 | 0 | 0 | 0 | 0
9000 | 0.8 |  |  |  |  | 0 | 30 | 0 | 0 | 0 | 0 | 0 | 0 | 0 | 0 | 0
10000 | 0.82 |  |  |  |  | 0 | 30.75 | 0 | 0 | 0 | 0 | 0 | 0 | 0 | 0 | 0
Contourplot in Abhänigkeit eines gewählten Flussverhältnisses
factor oxide vs metal | 2.4
sticking coefficient O on Cu | 0.24
jo/jion |  |  |  |  | 0 | 0.1 | 0.2 | 0.3 | 0.4 | 0.5 | 0.6 | 0.7 | 0.8 | 0.9 | 1 | 2 | 3 | 4 | 5 | 6 | 7 | 8 | 9 | 10 | 100 | 1000 | 10000 | 100000
| trim | 0.1 | Messung
Eion/eV | Sputter yield Metal | Sputter Yield Oxide | gamma_metal clean |  | gamma_total | gamma_total | gamma_total | gamma_total | gamma_total | gamma_total | gamma_total | gamma_total | gamma_total | gamma_total | gamma_total | gamma_total | gamma_total | gamma_total | gamma_total | gamma_total | gamma_total | gamma_total | gamma_total | gamma_total | gamma_total | gamma_total | gamma_total | gamma_total
10000 | 7.71 | 0.771 | 0.88295 |  | 0.88295 | 0.9202671 | 0.9553972 | 0.9885269 | 1.019823 | 1.049432 | 1.077488 | 1.104111 | 1.129406 | 1.153471 | 1.176393 | 1.357244 | 1.479874 | 1.568499 | 1.635541 | 1.688028 | 1.730236 | 1.764916 | 1.793916 | 1.818526 | 2.080605 | 2.115122 | 2.118683 | 2.11904 | 0.88295 | 0.9202671 | 0.9553972 | 0.9885269 | 1.019823 | 1.049432 | 1.077488 | 1.104111 | 1.129406 | 1.153471 | 1.176393 | 1.357244 | 1.479874 | 1.568499 | 1.635541 | 1.688028 | 1.730236 | 1.764916 | 1.793916 | 1.818526 | 2.080605 | 2.115122 | 2.118683 | 2.11904 |  | 0.88295 | 0.82521 | 0.81607 | 0.70804 | 0.62269 | 0.52656 | 0.40233 | 0.28188 | 0.16536 | 0.077 | 0.0513 | 0.03 | 0.03 | 0.02815 | 0.03 | 0.03 | 0.03 | 0.03 | 0
9000 | 7.73 | 0.773 | 0.82521 |  | 0.82521 | 0.8599993 | 0.8927546 | 0.9236493 | 0.9528374 | 0.9804567 | 1.00663 | 1.031469 | 1.055072 | 1.077529 | 1.098922 | 1.267781 | 1.382351 | 1.465188 | 1.527872 | 1.57696 | 1.616443 | 1.648888 | 1.676023 | 1.699054 | 1.944455 | 1.976795 | 1.980132 | 1.980467 | 0.82521 | 0.8599993 | 0.8927546 | 0.9236493 | 0.9528374 | 0.9804567 | 1.00663 | 1.031469 | 1.055072 | 1.077529 | 1.098922 | 1.267781 | 1.382351 | 1.465188 | 1.527872 | 1.57696 | 1.616443 | 1.648888 | 1.676023 | 1.699054 | 1.944455 | 1.976795 | 1.980132 | 1.980467 |  | 0.9202671 | 0.8599993 | 0.8506039 | 0.7403197 | 0.6507737 | 0.5520534 | 0.4223275 | 0.2970582 | 0.1755174 | 0.08343582 | 0.05773164 | 0.03401594 | 0.03423529 | 0.03254926 | 0.03516923 | 0.03685714 | 0.04101639 | 0.04842442 | 0
8000 | 7.7 | 0.77 | 0.81607 |  | 0.81607 | 0.8506039 | 0.8831114 | 0.9137658 | 0.942721 | 0.9701147 | 0.9960697 | 1.020697 | 1.044095 | 1.066354 | 1.087555 | 1.254789232 | 1.36815 | 1.450057 | 1.512008 | 1.560503 | 1.5994972 | 1.631533 | 1.658321 | 1.681053 | 1.923052 | 1.954914 | 1.958202 | 1.958531 | 0.81607 | 0.8506039 | 0.8831114 | 0.9137658 | 0.942721 | 0.9701147 | 0.9960697 | 1.020697 | 1.044095 | 1.066354 | 1.087555 | 1.254789232 | 1.36815 | 1.450057 | 1.512008 | 1.560503 | 1.5994972 | 1.631533 | 1.658321 | 1.681053 | 1.923052 | 1.954914 | 1.958202 | 1.958531 |  | 0.9553972 | 0.8927546 | 0.8831114 | 0.7705634 | 0.6771045 | 0.5758425 | 0.44095368 | 0.311112 | 0.1848209 | 0.08914648 | 0.06310603 | 0.03733091 | 0.03769466 | 0.03606498 | 0.03920548 | 0.04178947 | 0.04745455 | 0.05561301 | 0
7000 | 7.13 | 0.713 | 0.70804 |  | 0.70804 | 0.7403197 | 0.7705634 | 0.7989577 | 0.8256674 | 0.850838 | 0.8745988 | 0.897065 | 0.9183396 | 0.938515 | 0.9576742 | 1.106869 | 1.206089 | 1.276842 | 1.329842 | 1.371026 | 1.403949 | 1.43087 | 1.453293 | 1.472259 | 1.670697 | 1.69636 | 1.699002 | 1.699267 | 0.70804 | 0.7403197 | 0.7705634 | 0.7989577 | 0.8256674 | 0.850838 | 0.8745988 | 0.897065 | 0.9183396 | 0.938515 | 0.9576742 | 1.106869 | 1.206089 | 1.276842 | 1.329842 | 1.371026 | 1.403949 | 1.43087 | 1.453293 | 1.472259 | 1.670697 | 1.69636 | 1.699002 | 1.699267 |  | 0.9885269 | 0.9236493 | 0.9137658 | 0.7989577 | 0.7018415 | 0.5980927 | 0.458345 | 0.324162 | 0.1933739 | 0.094248 | 0.06766405 | 0.04011371 | 0.04057343 | 0.03893905 | 0.04244444 | 0.04550769 | 0.05167742 | 0.05944212 | 0
6000 | 7.21 | 0.721 | 0.62269 |  | 0.62269 | 0.6507737 | 0.6771045 | 0.7018415 | 0.7251252 | 0.7470799 | 0.7678164 | 0.7874332 | 0.8060187 | 0.8236521 | 0.8404047 | 0.9711061 | 1.058271 | 1.120546 | 1.16726 | 1.203598 | 1.232672 | 1.256462 | 1.276288 | 1.293064 | 1.469031 | 1.491845 | 1.494194 | 1.49443 | 0.62269 | 0.6507737 | 0.6771045 | 0.7018415 | 0.7251252 | 0.7470799 | 0.7678164 | 0.7874332 | 0.8060187 | 0.8236521 | 0.8404047 | 0.9711061 | 1.058271 | 1.120546 | 1.16726 | 1.203598 | 1.232672 | 1.256462 | 1.276288 | 1.293064 | 1.469031 | 1.491845 | 1.494194 | 1.49443 |  | 1.019823 | 0.9528374 | 0.942721 | 0.8256674 | 0.7251252 | 0.6189486 | 0.4746203 | 0.336312 | 0.2012637 | 0.09883291 | 0.07157859 | 0.04248297 | 0.04300645 | 0.04133244 | 0.04510112 | 0.04841096 | 0.05466055 | 0.06182069 | 0
5500 | [27 empty] | 0 | 0.52656 | 0.5520534 | 0.5758425 | 0.5980927 | 0.6189486 | 0.6385373 | 0.6569709 | 0.6743487 | 0.6907588 | 0.7062798 | 0.7209822 | 0.8342542 | 0.9084107 | 0.9607297 | 0.9996193 | 1.029662 | 1.053568 | 1.073044 | 1.089216 | 1.10286 | 1.243723 | 1.261692 | 1.263538 | 1.263723 |  | 1.049432 | 0.9804567 | 0.9701147 | 0.850838 | 0.7470799 | 0.6385373 | 0.4898837 | 0.347652 | 0.2085645 | 0.1029759 | 0.07497692 | 0.0445245 | 0.04508982 | 0.04335643 | 0.04731959 | 0.05074074 | 0.05688 | 0.06344171 | 0
5000 | 6.7 | 0.67 | 0.52656 |  | 0.52656 | 0.5520534 | 0.5758425 | 0.5980927 | 0.6189486 | 0.6385373 | 0.6569709 | 0.6743487 | 0.6907588 | 0.7062798 | 0.7209822 | 0.8342542 | 0.9084107 | 0.9607297 | 0.9996193 | 1.029662 | 1.053568 | 1.073044 | 1.089216 | 1.10286 | 1.243723 | 1.261692 | 1.263538 | 1.263723 | 0.40233 | 0.4223275 | 0.44095368 | 0.458345 | 0.4746203 | 0.4898837 | 0.5042266 | 0.51773 | 0.5304654 | 0.5424966 | 0.5538803 | 0.641169 | 0.6979194 | 0.7377714 | 0.7672946 | 0.7900438 | 0.8081105 | 0.8228055 | 0.8349921 | 0.8452621 | 0.9506948 | 0.964066 | 0.965439 | 0.9655767 |  | 1.077488 | 1.00663 | 0.9960697 | 0.8745988 | 0.7678164 | 0.6569709 | 0.5042266 | 0.3582604 | 0.2153399 | 0.1067379 | 0.07795485 | 0.04630189 | 0.04689385 | 0.04509042 | 0.0492 | 0.05265169 | 0.05859574 | 0.06461737 | 0
4500 | [27 empty] | 0 | 0.28188 | 0.2970582 | 0.311112 | 0.324162 | 0.336312 | 0.347652 | 0.3582604 | 0.36820575 | 0.3775484 | 0.3863414 | 0.394632 | 0.457272 | 0.4971338 | 0.5247305 | 0.544968 | 0.5604438 | 0.5726615 | 0.582552 | 0.5907224 | 0.5975856 | 0.6668868 | 0.6755279 | 0.6764134 | 0.6765021 |  | 1.104111 | 1.031469 | 1.020697 | 0.897065 | 0.7874332 | 0.6743487 | 0.51773 | 0.36820575 | 0.2216446 | 0.1101692 | 0.08058583 | 0.04786329 | 0.0484712 | 0.04659256 | 0.05081416 | 0.05424742 | 0.05996178 | 0.06550903 | 0
4000 | 6.52 | 0.652 | 0.40233 |  | 0.40233 | 0.4223275 | 0.44095368 | 0.458345 | 0.4746203 | 0.4898837 | 0.5042266 | 0.51773 | 0.5304654 | 0.5424966 | 0.5538803 | 0.641169 | 0.6979194 | 0.7377714 | 0.7672946 | 0.7900438 | 0.8081105 | 0.8228055 | 0.8349921 | 0.8452621 | 0.9506948 | 0.964066 | 0.965439 | 0.9655767 | 0.16536 | 0.1755174 | 0.1848209 | 0.1933739 | 0.2012637 | 0.2085645 | 0.2153399 | 0.2216446 | 0.2275261 | 0.2330256 | 0.2381791 | 0.2761496 | 0.2994572 | 0.315221 | 0.3265932 | 0.3351846 | 0.3419041 | 0.3473034 | 0.3517367 | 0.355442 | 0.3919267 | 0.3963606 | 0.3968136 | 0.396859 |  | 1.129406 | 1.055072 | 1.044095 | 0.9183396 | 0.8060187 | 0.6907588 | 0.5304654 | 0.3775484 | 0.2275261 | 0.1133116 | 0.08292716 | 0.04924582 | 0.04986207 | 0.04790645 | 0.05221488 | 0.0556 | 0.06107514 | 0.06620852 | 0
3500 | [27 empty] | 0 | 0.077 | 0.08343582 | 0.08914648 | 0.094248 | 0.09883291 | 0.1029759 | 0.1067379 | 0.1101692 | 0.1133116 | 0.1162 | 0.1188641 | 0.1373077 | 0.1476885 | 0.1543453 | 0.1589772 | 0.1623861 | 0.165 | 0.1670679 | 0.1687447 | 0.1701317 | 0.1831285 | 0.1846305 | 0.184783 | 0.1847983 |  | 1.153471 | 1.077529 | 1.066354 | 0.938515 | 0.8236521 | 0.7062798 | 0.5424966 | 0.3863414 | 0.2330256 | 0.1162 | 0.08502417 | 0.05047856 | 0.05109767 | 0.04906538 | 0.05344186 | 0.05676106 | 0.062 | 0.06677192 | 0
3000 | 6 | 0.6 | 0.28188 |  | 0.28188 | 0.2970582 | 0.311112 | 0.324162 | 0.336312 | 0.347652 | 0.3582604 | 0.36820575 | 0.3775484 | 0.3863414 | 0.394632 | 0.457272 | 0.4971338 | 0.5247305 | 0.544968 | 0.5604438 | 0.5726615 | 0.582552 | 0.5907224 | 0.5975856 | 0.6668868 | 0.6755279 | 0.6764134 | 0.6765021 | 0.0513 | 0.05773164 | 0.06310603 | 0.06766405 | 0.07157859 | 0.07497692 | 0.07795485 | 0.08058583 | 0.08292716 | 0.08502417 | 0.08691322 | 0.09891547 | 0.1049415 | 0.1085651 | 0.1109842 | 0.1127138 | 0.1140119 | 0.115022 | 0.1158304 | 0.1164921 | 0.1223972 | 0.1230471 | 0.1231127 | 0.1231193 |  | 1.176393 | 1.098922 | 1.087555 | 0.9576742 | 0.8404047 | 0.7209822 | 0.5538803 | 0.394632 | 0.2381791 | 0.1188641 | 0.08691322 | 0.05158458 | 0.05220264 | 0.05009524 | 0.05452555 | 0.0577686 | 0.06278049 | 0.06723542 | 0
2500 | [27 empty] | 0 | 0.03 | 0.03401594 | 0.03733091 | 0.04011371 | 0.04248297 | 0.0445245 | 0.04630189 | 0.04786329 | 0.04924582 | 0.05047856 | 0.05158458 | 0.05851485 | 0.06193242 | 0.06396799 | 0.06531885 | 0.06628074 | 0.06700052 | 0.06755939 | 0.06800587 | 0.06837077 | 0.07160647 | 0.07196031 | 0.07199603 | 0.0719996 |  | 1.357244 | 1.267781 | 1.254789232 | 1.106869 | 0.9711061 | 0.8342542 | 0.641169 | 0.457272 | 0.2761496 | 0.1373077 | 0.09891547 | 0.05851485 | 0.05904899 | 0.05634195 | 0.06096774 | 0.06343284 | 0.06682192 | 0.06947446 | 0
2000 | 5.23 | 0.523 | 0.16536 |  | 0.16536 | 0.1755174 | 0.1848209 | 0.1933739 | 0.2012637 | 0.2085645 | 0.2153399 | 0.2216446 | 0.2275261 | 0.2330256 | 0.2381791 | 0.2761496 | 0.2994572 | 0.315221 | 0.3265932 | 0.3351846 | 0.3419041 | 0.3473034 | 0.3517367 | 0.355442 | 0.3919267 | 0.3963606 | 0.3968136 | 0.396859 | 0.03 | 0.03423529 | 0.03769466 | 0.04057343 | 0.04300645 | 0.04508982 | 0.04689385 | 0.0484712 | 0.04986207 | 0.05109767 | 0.05220264 | 0.05904899 | 0.06237687 | 0.06434412 | 0.06564356 | 0.0665659 | 0.06725449 | 0.06778819 | 0.06821398 | 0.06856159 | 0.07162881 | 0.07196258 | 0.07199626 | 0.07199963 |  | 1.479874 | 1.382351 | 1.36815 | 1.206089 | 1.058271 | 0.9084107 | 0.6979194 | 0.4971338 | 0.2994572 | 0.1476885 | 0.1049415 | 0.06193242 | 0.06237687 | 0.05929731 | 0.06393939 | 0.06587189 | 0.0684 | 0.07028187 | 0
1000 | 3.78 | 0.378 | 0.077 |  | 0.077 | 0.08343582 | 0.08914648 | 0.094248 | 0.09883291 | 0.1029759 | 0.1067379 | 0.1101692 | 0.1133116 | 0.1162 | 0.1188641 | 0.1373077 | 0.1476885 | 0.1543453 | 0.1589772 | 0.1623861 | 0.165 | 0.1670679 | 0.1687447 | 0.1701317 | 0.1831285 | 0.1846305 | 0.184783 | 0.1847983 | 0.02815 | 0.03254926 | 0.03606498 | 0.03893905 | 0.04133244 | 0.04335643 | 0.04509042 | 0.04659256 | 0.04790645 | 0.04906538 | 0.05009524 | 0.05634195 | 0.05929731 | 0.0610202 | 0.06214856 | 0.06294485 | 0.06353685 | 0.06399424 | 0.06435825 | 0.06465482 | 0.06724884 | 0.06752866 | 0.06755686 | 0.06755969 |  | 1.568499 | 1.465188 | 1.450057 | 1.276842 | 1.120546 | 0.9607297 | 0.7377714 | 0.5247305 | 0.315221 | 0.1543453 | 0.1085651 | 0.06396799 | 0.06434412 | 0.0610202 | 0.06564987 | 0.06722992 | 0.06924088 | 0.07069809 | 0
970 | [27 empty] | 0 | 0.03 | 0.03516923 | 0.03920548 | 0.04244444 | 0.04510112 | 0.04731959 | 0.0492 | 0.05081416 | 0.05221488 | 0.05344186 | 0.05452555 | 0.06096774 | 0.06393939 | 0.06564987 | 0.06676149 | 0.0675419 | 0.06811994 | 0.06856528 | 0.06891892 | 0.06920653 | 0.07170287 | 0.0719701 | 0.07199701 | 0.0719997 |  | 1.635541 | 1.527872 | 1.512008 | 1.329842 | 1.16726 | 0.9996193 | 0.7672946 | 0.544968 | 0.3265932 | 0.1589772 | 0.1109842 | 0.06531885 | 0.06564356 | 0.06214856 | 0.06676149 | 0.06809524 | 0.06976331 | 0.07095197 | 0
900 | [27 empty] | 0 | 0.03 | 0.03685714 | 0.04178947 | 0.04550769 | 0.04841096 | 0.05074074 | 0.05265169 | 0.05424742 | 0.0556 | 0.05676106 | 0.0577686 | 0.06343284 | 0.06587189 | 0.06722992 | 0.06809524 | 0.06869482 | 0.06913478 | 0.06947137 | 0.06973719 | 0.06995244 | 0.07178585 | 0.07197849 | 0.07199785 | 0.07199978 |  | 1.688028 | 1.57696 | 1.560503 | 1.371026 | 1.203598 | 1.029662 | 0.7900438 | 0.5604438 | 0.3351846 | 0.1623861 | 0.1127138 | 0.06628074 | 0.0665659 | 0.06294485 | 0.0675419 | 0.06869482 | 0.0701194 | 0.071123 | 0
800 | [27 empty] | 0 | 0.03 | 0.04101639 | 0.04745455 | 0.05167742 | 0.05466055 | 0.05688 | 0.05859574 | 0.05996178 | 0.06107514 | 0.062 | 0.06278049 | 0.06682192 | 0.0684 | 0.06924088 | 0.06976331 | 0.0701194 | 0.07037768 | 0.07057358 | 0.07072727 | 0.07085106 | 0.07188221 | 0.07198819 | 0.07199882 | 0.07199988 |  | 1.730236 | 1.616443 | 1.5994972 | 1.403949 | 1.232672 | 1.053568 | 0.8081105 | 0.5726615 | 0.3419041 | 0.165 | 0.1140119 | 0.06700052 | 0.06725449 | 0.06353685 | 0.06811994 | 0.06913478 | 0.07037768 | 0.07124603 | 0
700 | [27 empty] | 0 | 0.03 | 0.04842442 | 0.05561301 | 0.05944212 | 0.06182069 | 0.06344171 | 0.06461737 | 0.06550903 | 0.06620852 | 0.06677192 | 0.06723542 | 0.06947446 | 0.07028187 | 0.07069809 | 0.07095197 | 0.071123 | 0.07124603 | 0.07133879 | 0.07141123 | 0.07146936 | 0.07194633 | 0.07199463 | 0.07199946 | 0.07199995 |  | 1.764916 | 1.648888 | 1.631533 | 1.43087 | 1.256462 | 1.073044 | 0.8228055 | 0.582552 | 0.3473034 | 0.1670679 | 0.115022 | 0.06755939 | 0.06778819 | 0.06399424 | 0.06856528 | 0.06947137 | 0.07057358 | 0.07133879 | 0
600 | [27 empty] | 0 | 0 | 0 | 0 | 0 | 0 | 0 | 0 | 0 | 0 | 0 | 0 | 0 | 0 | 0 | 0 | 0 | 0 | 0 | 0 | 0 | 0 | 0 | 0 | 0 |  | 1.793916 | 1.676023 | 1.658321 | 1.453293 | 1.276288 | 1.089216 | 0.8349921 | 0.5907224 | 0.3517367 | 0.1687447 | 0.1158304 | 0.06800587 | 0.06821398 | 0.06435825 | 0.06891892 | 0.06973719 | 0.07072727 | 0.07141123 | 0
500 | 2.44 | 0.244 | 0.0513 |  | 0.0513 | 0.05773164 | 0.06310603 | 0.06766405 | 0.07157859 | 0.07497692 | 0.07795485 | 0.08058583 | 0.08292716 | 0.08502417 | 0.08691322 | 0.09891547 | 0.1049415 | 0.1085651 | 0.1109842 | 0.1127138 | 0.1140119 | 0.115022 | 0.1158304 | 0.1164921 | 0.1223972 | 0.1230471 | 0.1231127 | 0.1231193 | [25 empty] | 1.818526 | 1.699054 | 1.681053 | 1.472259 | 1.293064 | 1.10286 | 0.8452621 | 0.5975856 | 0.355442 | 0.1701317 | 0.1164921 | 0.06837077 | 0.06856159 | 0.06465482 | 0.06920653 | 0.06995244 | 0.07085106 | 0.07146936 | 0
450 | 2.27 | 0.227 | 0.03 | Annahme, da seec für Potential emisison konst sein muss | 0.03 | 0.03401594 | 0.03733091 | 0.04011371 | 0.04248297 | 0.0445245 | 0.04630189 | 0.04786329 | 0.04924582 | 0.05047856 | 0.05158458 | 0.05851485 | 0.06193242 | 0.06396799 | 0.06531885 | 0.06628074 | 0.06700052 | 0.06755939 | 0.06800587 | 0.06837077 | 0.07160647 | 0.07196031 | 0.07199603 | 0.0719996 | [25 empty] | 2.080605 | 1.944455 | 1.923052 | 1.670697 | 1.469031 | 1.243723 | 0.9506948 | 0.6668868 | 0.3919267 | 0.1831285 | 0.1223972 | 0.07160647 | 0.07162881 | 0.06724884 | 0.07170287 | 0.07178585 | 0.07188221 | 0.07194633 | 0
400 | 2.14 | 0.214 | 0.03 | Annahme, da seec für Potential emisison konst sein muss | 0.03 | 0.03423529 | 0.03769466 | 0.04057343 | 0.04300645 | 0.04508982 | 0.04689385 | 0.0484712 | 0.04986207 | 0.05109767 | 0.05220264 | 0.05904899 | 0.06237687 | 0.06434412 | 0.06564356 | 0.0665659 | 0.06725449 | 0.06778819 | 0.06821398 | 0.06856159 | 0.07162881 | 0.07196258 | 0.07199626 | 0.07199963 | [25 empty] | 2.115122 | 1.976795 | 1.954914 | 1.69636 | 1.491845 | 1.261692 | 0.964066 | 0.6755279 | 0.3963606 | 0.1846305 | 0.1230471 | 0.07196031 | 0.07196258 | 0.06752866 | 0.0719701 | 0.07197849 | 0.07198819 | 0.07199463 | 0
350 | 1.91 | 0.191 | 0.02815 |  | 0.02815 | 0.03254926 | 0.03606498 | 0.03893905 | 0.04133244 | 0.04335643 | 0.04509042 | 0.04659256 | 0.04790645 | 0.04906538 | 0.05009524 | 0.05634195 | 0.05929731 | 0.0610202 | 0.06214856 | 0.06294485 | 0.06353685 | 0.06399424 | 0.06435825 | 0.06465482 | 0.06724884 | 0.06752866 | 0.06755686 | 0.06755969 | [25 empty] | 2.118683 | 1.980132 | 1.958202 | 1.699002 | 1.494194 | 1.263538 | 0.965439 | 0.6764134 | 0.3968136 | 0.184783 | 0.1231127 | 0.07199603 | 0.07199626 | 0.06755686 | 0.07199701 | 0.07199785 | 0.07199882 | 0.07199946 | 0
300 | 1.71 | 0.171 | 0.03 | Annahme, da seec für Potential emisison konst sein muss | 0.03 | 0.03516923 | 0.03920548 | 0.04244444 | 0.04510112 | 0.04731959 | 0.0492 | 0.05081416 | 0.05221488 | 0.05344186 | 0.05452555 | 0.06096774 | 0.06393939 | 0.06564987 | 0.06676149 | 0.0675419 | 0.06811994 | 0.06856528 | 0.06891892 | 0.06920653 | 0.07170287 | 0.0719701 | 0.07199701 | 0.0719997 | [25 empty] | 2.11904 | 1.980467 | 1.958531 | 1.699267 | 1.49443 | 1.263723 | 0.9655767 | 0.6765021 | 0.396859 | 0.1847983 | 0.1231193 | 0.0719996 | 0.07199963 | 0.06755969 | 0.0719997 | 0.07199978 | 0.07199988 | 0.07199995 | 0
200 | 1.23 | 0.123 | 0.03 | Annahme, da seec für Potential emisison konst sein muss | 0.03 | 0.03685714 | 0.04178947 | 0.04550769 | 0.04841096 | 0.05074074 | 0.05265169 | 0.05424742 | 0.0556 | 0.05676106 | 0.0577686 | 0.06343284 | 0.06587189 | 0.06722992 | 0.06809524 | 0.06869482 | 0.06913478 | 0.06947137 | 0.06973719 | 0.06995244 | 0.07178585 | 0.07197849 | 0.07199785 | 0.07199978
100 | 0.675 | 0.0675 | 0.03 | Annahme, da seec für Potential emisison konst sein muss | 0.03 | 0.04101639 | 0.04745455 | 0.05167742 | 0.05466055 | 0.05688 | 0.05859574 | 0.05996178 | 0.06107514 | 0.062 | 0.06278049 | 0.06682192 | 0.0684 | 0.06924088 | 0.06976331 | 0.0701194 | 0.07037768 | 0.07057358 | 0.07072727 | 0.07085106 | 0.07188221 | 0.07198819 | 0.07199882 | 0.07199988
50 | 0.3071 | 0.03071 | 0.03 | Annahme, da seec für Potential emisison konst sein muss | 0.03 | 0.04842442 | 0.05561301 | 0.05944212 | 0.06182069 | 0.06344171 | 0.06461737 | 0.06550903 | 0.06620852 | 0.06677192 | 0.06723542 | 0.06947446 | 0.07028187 | 0.07069809 | 0.07095197 | 0.071123 | 0.07124603 | 0.07133879 | 0.07141123 | 0.07146936 | 0.07194633 | 0.07199463 | 0.07199946 | 0.07199995
0 | 0 | 0 | 0 |  | 0 | 0 | 0 | 0 | 0 | 0 | 0 | 0 | 0 | 0 | 0 | 0 | 0 | 0 | 0 | 0 | 0 | 0 | 0 | 0 | 0 | 0 | 0 | 0
10000 | 7.71 | 0.771
9000 | 7.73 | 0.773
8000 | 7.7 | 0.77
7000 | 7.13 | 0.713
6000 | 7.21 | 0.721
5000 | 6.7 | 0.67
4000 | 6.52 | 0.652
3000 | 6 | 0.6
2000 | 5.23 | 0.523
1000 | 3.78 | 0.378
500 | 2.44 | 0.244
350 | 1.91 | 0.191
theta | x
0.9