## Tabelle1
Nickel clean surface
Formel
gamma_total
gamma_metal
factor oxide vs metal | 3.8
gamma_oxdie
theta |  |  | 1 | 0.9 | 0.8 | 0.7 | 0.6 | 0.5 | 0.4 | 0.3 | 0.2 | 0.1 | 0
| Messung | [28 empty] | Transponiert
Eion/eV | gamma_metal clean |  | gamma_total | gamma_total | gamma_total | gamma_total | gamma_total | gamma_total | gamma_total | gamma_total | gamma_total | gamma_total | gamma_total
10000 | 0.96326 |  | 3.660388 | 3.3906752 | 3.1209624 | 2.8512496 | 2.5815368 | 2.311824 | 2.0421112 | 1.7723984 | 1.5026856 | 1.2329728 | 0.96326 | [5 empty] | 3.660388 | 3.3906752 | 3.1209624 | 2.8512496 | 2.5815368 | 2.311824 | 2.0421112 | 1.7723984 | 1.5026856 | 1.2329728 | 0.96326 |  | 3.660388 | 3.218676 | 2.900426 | 2.564658 | 2.237896 | 1.99538 | 1.818566 | 1.655622 | 1.417476 | 1.241612 | 1.001984 | 0.844436 | 0.731272 | 0.64125 | 0.501828 | 0.335046 | 0.270294 | 0.292372 | 0.294804 | 0.292638 | 0.295716 | 0.35587 | 0.17518 | 0.101992 | 0.071478 | 0.128098 | 0.082612 | 0.084968
9000 | 0.84702 |  | 3.218676 | 2.9815104 | 2.7443448 | 2.5071792 | 2.2700136 | 2.032848 | 1.7956824 | 1.5585168 | 1.3213512 | 1.0841856 | 0.84702 | [5 empty] | 3.218676 | 2.9815104 | 2.7443448 | 2.5071792 | 2.2700136 | 2.032848 | 1.7956824 | 1.5585168 | 1.3213512 | 1.0841856 | 0.84702 |  | 3.3906752 | 2.9815104 | 2.6867104 | 2.3756832 | 2.0729984 | 1.848352 | 1.6845664 | 1.5336288 | 1.3130304 | 1.1501248 | 0.9281536 | 0.7822144 | 0.6773888 | 0.594 | 0.4648512 | 0.3103584 | 0.2503776 | 0.2708288 | 0.2730816 | 0.2710752 | 0.2739264 | 0.329648 | 0.162272 | 0.0944768 | 0.0662112 | 0.1186592 | 0.0765248 | 0.0787072
8000 | 0.76327 |  | 2.900426 | 2.6867104 | 2.4729948 | 2.2592792 | 2.0455636 | 1.831848 | 1.6181324 | 1.4044168 | 1.1907012 | 0.9769856 | 0.76327 | [5 empty] | 2.900426 | 2.6867104 | 2.4729948 | 2.2592792 | 2.0455636 | 1.831848 | 1.6181324 | 1.4044168 | 1.1907012 | 0.9769856 | 0.76327 |  | 3.1209624 | 2.7443448 | 2.4729948 | 2.1867084 | 1.9081008 | 1.701324 | 1.5505668 | 1.4116356 | 1.2085848 | 1.0586376 | 0.8543232 | 0.7199928 | 0.6235056 | 0.54675 | 0.4278744 | 0.2856708 | 0.2304612 | 0.2492856 | 0.2513592 | 0.2495124 | 0.2521368 | 0.303426 | 0.149364 | 0.0869616 | 0.0609444 | 0.1092204 | 0.0704376 | 0.0724464
7000 | 0.67491 |  | 2.564658 | 2.3756832 | 2.1867084 | 1.9977336 | 1.8087588 | 1.619784 | 1.4308092 | 1.2418344 | 1.0528596 | 0.8638848 | 0.67491 | [5 empty] | 2.564658 | 2.3756832 | 2.1867084 | 1.9977336 | 1.8087588 | 1.619784 | 1.4308092 | 1.2418344 | 1.0528596 | 0.8638848 | 0.67491 |  | 2.8512496 | 2.5071792 | 2.2592792 | 1.9977336 | 1.7432032 | 1.554296 | 1.4165672 | 1.2896424 | 1.1041392 | 0.9671504 | 0.7804928 | 0.6577712 | 0.5696224 | 0.4995 | 0.3908976 | 0.2609832 | 0.2105448 | 0.2277424 | 0.2296368 | 0.2279496 | 0.2303472 | 0.277204 | 0.136456 | 0.0794464 | 0.0556776 | 0.0997816 | 0.0643504 | 0.0661856
6000 | 0.58892 |  | 2.237896 | 2.0729984 | 1.9081008 | 1.7432032 | 1.5783056 | 1.413408 | 1.2485104 | 1.0836128 | 0.9187152 | 0.7538176 | 0.58892 | [5 empty] | 2.237896 | 2.0729984 | 1.9081008 | 1.7432032 | 1.5783056 | 1.413408 | 1.2485104 | 1.0836128 | 0.9187152 | 0.7538176 | 0.58892 |  | 2.5815368 | 2.2700136 | 2.0455636 | 1.8087588 | 1.5783056 | 1.407268 | 1.2825676 | 1.1676492 | 0.9996936 | 0.8756632 | 0.7066624 | 0.5955496 | 0.5157392 | 0.45225 | 0.3539208 | 0.2362956 | 0.1906284 | 0.2061992 | 0.2079144 | 0.2063868 | 0.2085576 | 0.250982 | 0.123548 | 0.0719312 | 0.0504108 | 0.0903428 | 0.0582632 | 0.0599248
5500 | 0.5251 |  | 1.99538 | 1.848352 | 1.701324 | 1.554296 | 1.407268 | 1.26024 | 1.113212 | 0.966184 | 0.819156 | 0.672128 | 0.5251 | [5 empty] | 1.99538 | 1.848352 | 1.701324 | 1.554296 | 1.407268 | 1.26024 | 1.113212 | 0.966184 | 0.819156 | 0.672128 | 0.5251 |  | 2.311824 | 2.032848 | 1.831848 | 1.619784 | 1.413408 | 1.26024 | 1.148568 | 1.045656 | 0.895248 | 0.784176 | 0.632832 | 0.533328 | 0.461856 | 0.405 | 0.316944 | 0.211608 | 0.170712 | 0.184656 | 0.186192 | 0.184824 | 0.186768 | 0.22476 | 0.11064 | 0.064416 | 0.045144 | 0.080904 | 0.052176 | 0.053664
5000 | 0.47857 |  | 1.818566 | 1.6845664 | 1.5505668 | 1.4165672 | 1.2825676 | 1.148568 | 1.0145684 | 0.8805688 | 0.7465692 | 0.6125696 | 0.47857 | [5 empty] | 1.818566 | 1.6845664 | 1.5505668 | 1.4165672 | 1.2825676 | 1.148568 | 1.0145684 | 0.8805688 | 0.7465692 | 0.6125696 | 0.47857 |  | 2.0421112 | 1.7956824 | 1.6181324 | 1.4308092 | 1.2485104 | 1.113212 | 1.0145684 | 0.9236628 | 0.7908024 | 0.6926888 | 0.5590016 | 0.4711064 | 0.4079728 | 0.35775 | 0.2799672 | 0.1869204 | 0.1507956 | 0.1631128 | 0.1644696 | 0.1632612 | 0.1649784 | 0.198538 | 0.097732 | 0.0569008 | 0.0398772 | 0.0714652 | 0.0460888 | 0.0474032
4500 | 0.43569 |  | 1.655622 | 1.5336288 | 1.4116356 | 1.2896424 | 1.1676492 | 1.045656 | 0.9236628 | 0.8016696 | 0.6796764 | 0.5576832 | 0.43569 | [5 empty] | 1.655622 | 1.5336288 | 1.4116356 | 1.2896424 | 1.1676492 | 1.045656 | 0.9236628 | 0.8016696 | 0.6796764 | 0.5576832 | 0.43569 |  | 1.7723984 | 1.5585168 | 1.4044168 | 1.2418344 | 1.0836128 | 0.966184 | 0.8805688 | 0.8016696 | 0.6863568 | 0.6012016 | 0.4851712 | 0.4088848 | 0.3540896 | 0.3105 | 0.2429904 | 0.1622328 | 0.1308792 | 0.1415696 | 0.1427472 | 0.1416984 | 0.1431888 | 0.172316 | 0.084824 | 0.0493856 | 0.0346104 | 0.0620264 | 0.0400016 | 0.0411424
4000 | 0.37302 |  | 1.417476 | 1.3130304 | 1.2085848 | 1.1041392 | 0.9996936 | 0.895248 | 0.7908024 | 0.6863568 | 0.5819112 | 0.4774656 | 0.37302 | [5 empty] | 1.417476 | 1.3130304 | 1.2085848 | 1.1041392 | 0.9996936 | 0.895248 | 0.7908024 | 0.6863568 | 0.5819112 | 0.4774656 | 0.37302 |  | 1.5026856 | 1.3213512 | 1.1907012 | 1.0528596 | 0.9187152 | 0.819156 | 0.7465692 | 0.6796764 | 0.5819112 | 0.5097144 | 0.4113408 | 0.3466632 | 0.3002064 | 0.26325 | 0.2060136 | 0.1375452 | 0.1109628 | 0.1200264 | 0.1210248 | 0.1201356 | 0.1213992 | 0.146094 | 0.071916 | 0.0418704 | 0.0293436 | 0.0525876 | 0.0339144 | 0.0348816
3500 | 0.32674 |  | 1.241612 | 1.1501248 | 1.0586376 | 0.9671504 | 0.8756632 | 0.784176 | 0.6926888 | 0.6012016 | 0.5097144 | 0.4182272 | 0.32674 | [5 empty] | 1.241612 | 1.1501248 | 1.0586376 | 0.9671504 | 0.8756632 | 0.784176 | 0.6926888 | 0.6012016 | 0.5097144 | 0.4182272 | 0.32674 |  | 1.2329728 | 1.0841856 | 0.9769856 | 0.8638848 | 0.7538176 | 0.672128 | 0.6125696 | 0.5576832 | 0.4774656 | 0.4182272 | 0.3375104 | 0.2844416 | 0.2463232 | 0.216 | 0.1690368 | 0.1128576 | 0.0910464 | 0.0984832 | 0.0993024 | 0.0985728 | 0.0996096 | 0.119872 | 0.059008 | 0.0343552 | 0.0240768 | 0.0431488 | 0.0278272 | 0.0286208
3000 | 0.26368 |  | 1.001984 | 0.9281536 | 0.8543232 | 0.7804928 | 0.7066624 | 0.632832 | 0.5590016 | 0.4851712 | 0.4113408 | 0.3375104 | 0.26368 | [5 empty] | 1.001984 | 0.9281536 | 0.8543232 | 0.7804928 | 0.7066624 | 0.632832 | 0.5590016 | 0.4851712 | 0.4113408 | 0.3375104 | 0.26368 |  | 0.96326 | 0.84702 | 0.76327 | 0.67491 | 0.58892 | 0.5251 | 0.47857 | 0.43569 | 0.37302 | 0.32674 | 0.26368 | 0.22222 | 0.19244 | 0.16875 | 0.13206 | 0.08817 | 0.07113 | 0.07694 | 0.07758 | 0.07701 | 0.07782 | 0.09365 | 0.0461 | 0.02684 | 0.01881 | 0.03371 | 0.02174 | 0.02236
2500 | 0.22222 |  | 0.844436 | 0.7822144 | 0.7199928 | 0.6577712 | 0.5955496 | 0.533328 | 0.4711064 | 0.4088848 | 0.3466632 | 0.2844416 | 0.22222 | [5 empty] | 0.844436 | 0.7822144 | 0.7199928 | 0.6577712 | 0.5955496 | 0.533328 | 0.4711064 | 0.4088848 | 0.3466632 | 0.2844416 | 0.22222
2000 | 0.19244 |  | 0.731272 | 0.6773888 | 0.6235056 | 0.5696224 | 0.5157392 | 0.461856 | 0.4079728 | 0.3540896 | 0.3002064 | 0.2463232 | 0.19244 | [5 empty] | 0.731272 | 0.6773888 | 0.6235056 | 0.5696224 | 0.5157392 | 0.461856 | 0.4079728 | 0.3540896 | 0.3002064 | 0.2463232 | 0.19244
2000 | 0.16875 |  | 0.64125 | 0.594 | 0.54675 | 0.4995 | 0.45225 | 0.405 | 0.35775 | 0.3105 | 0.26325 | 0.216 | 0.16875 | [5 empty] | 0.64125 | 0.594 | 0.54675 | 0.4995 | 0.45225 | 0.405 | 0.35775 | 0.3105 | 0.26325 | 0.216 | 0.16875
1500 | 0.13206 |  | 0.501828 | 0.4648512 | 0.4278744 | 0.3908976 | 0.3539208 | 0.316944 | 0.2799672 | 0.2429904 | 0.2060136 | 0.1690368 | 0.13206 | [5 empty] | 0.501828 | 0.4648512 | 0.4278744 | 0.3908976 | 0.3539208 | 0.316944 | 0.2799672 | 0.2429904 | 0.2060136 | 0.1690368 | 0.13206
1000 | 0.08817 |  | 0.335046 | 0.3103584 | 0.2856708 | 0.2609832 | 0.2362956 | 0.211608 | 0.1869204 | 0.1622328 | 0.1375452 | 0.1128576 | 0.08817 | [5 empty] | 0.335046 | 0.3103584 | 0.2856708 | 0.2609832 | 0.2362956 | 0.211608 | 0.1869204 | 0.1622328 | 0.1375452 | 0.1128576 | 0.08817
970 | 0.07113 |  | 0.270294 | 0.2503776 | 0.2304612 | 0.2105448 | 0.1906284 | 0.170712 | 0.1507956 | 0.1308792 | 0.1109628 | 0.0910464 | 0.07113 | [5 empty] | 0.270294 | 0.2503776 | 0.2304612 | 0.2105448 | 0.1906284 | 0.170712 | 0.1507956 | 0.1308792 | 0.1109628 | 0.0910464 | 0.07113
900 | 0.07694 |  | 0.292372 | 0.2708288 | 0.2492856 | 0.2277424 | 0.2061992 | 0.184656 | 0.1631128 | 0.1415696 | 0.1200264 | 0.0984832 | 0.07694 | [5 empty] | 0.292372 | 0.2708288 | 0.2492856 | 0.2277424 | 0.2061992 | 0.184656 | 0.1631128 | 0.1415696 | 0.1200264 | 0.0984832 | 0.07694
800 | 0.07758 |  | 0.294804 | 0.2730816 | 0.2513592 | 0.2296368 | 0.2079144 | 0.186192 | 0.1644696 | 0.1427472 | 0.1210248 | 0.0993024 | 0.07758 | [5 empty] | 0.294804 | 0.2730816 | 0.2513592 | 0.2296368 | 0.2079144 | 0.186192 | 0.1644696 | 0.1427472 | 0.1210248 | 0.0993024 | 0.07758
700 | 0.07701 |  | 0.292638 | 0.2710752 | 0.2495124 | 0.2279496 | 0.2063868 | 0.184824 | 0.1632612 | 0.1416984 | 0.1201356 | 0.0985728 | 0.07701 | [5 empty] | 0.292638 | 0.2710752 | 0.2495124 | 0.2279496 | 0.2063868 | 0.184824 | 0.1632612 | 0.1416984 | 0.1201356 | 0.0985728 | 0.07701
650 | 0.07782 |  | 0.295716 | 0.2739264 | 0.2521368 | 0.2303472 | 0.2085576 | 0.186768 | 0.1649784 | 0.1431888 | 0.1213992 | 0.0996096 | 0.07782 | [5 empty] | 0.295716 | 0.2739264 | 0.2521368 | 0.2303472 | 0.2085576 | 0.186768 | 0.1649784 | 0.1431888 | 0.1213992 | 0.0996096 | 0.07782
600 | 0.09365 |  | 0.35587 | 0.329648 | 0.303426 | 0.277204 | 0.250982 | 0.22476 | 0.198538 | 0.172316 | 0.146094 | 0.119872 | 0.09365 | [5 empty] | 0.35587 | 0.329648 | 0.303426 | 0.277204 | 0.250982 | 0.22476 | 0.198538 | 0.172316 | 0.146094 | 0.119872 | 0.09365
500 | 0.0461 |  | 0.17518 | 0.162272 | 0.149364 | 0.136456 | 0.123548 | 0.11064 | 0.097732 | 0.084824 | 0.071916 | 0.059008 | 0.0461 | [5 empty] | 0.17518 | 0.162272 | 0.149364 | 0.136456 | 0.123548 | 0.11064 | 0.097732 | 0.084824 | 0.071916 | 0.059008 | 0.0461
400 | 0.02684 |  | 0.101992 | 0.0944768 | 0.0869616 | 0.0794464 | 0.0719312 | 0.064416 | 0.0569008 | 0.0493856 | 0.0418704 | 0.0343552 | 0.02684 | [5 empty] | 0.101992 | 0.0944768 | 0.0869616 | 0.0794464 | 0.0719312 | 0.064416 | 0.0569008 | 0.0493856 | 0.0418704 | 0.0343552 | 0.02684
350 | 0.01881 |  | 0.071478 | 0.0662112 | 0.0609444 | 0.0556776 | 0.0504108 | 0.045144 | 0.0398772 | 0.0346104 | 0.0293436 | 0.0240768 | 0.01881 | [5 empty] | 0.071478 | 0.0662112 | 0.0609444 | 0.0556776 | 0.0504108 | 0.045144 | 0.0398772 | 0.0346104 | 0.0293436 | 0.0240768 | 0.01881
300 | 0.03371 |  | 0.128098 | 0.1186592 | 0.1092204 | 0.0997816 | 0.0903428 | 0.080904 | 0.0714652 | 0.0620264 | 0.0525876 | 0.0431488 | 0.03371 | [5 empty] | 0.128098 | 0.1186592 | 0.1092204 | 0.0997816 | 0.0903428 | 0.080904 | 0.0714652 | 0.0620264 | 0.0525876 | 0.0431488 | 0.03371
250 | 0.02174 |  | 0.082612 | 0.0765248 | 0.0704376 | 0.0643504 | 0.0582632 | 0.052176 | 0.0460888 | 0.0400016 | 0.0339144 | 0.0278272 | 0.02174 | [5 empty] | 0.082612 | 0.0765248 | 0.0704376 | 0.0643504 | 0.0582632 | 0.052176 | 0.0460888 | 0.0400016 | 0.0339144 | 0.0278272 | 0.02174
200 | 0.02236 |  | 0.084968 | 0.0787072 | 0.0724464 | 0.0661856 | 0.0599248 | 0.053664 | 0.0474032 | 0.0411424 | 0.0348816 | 0.0286208 | 0.02236 | [5 empty] | 0.084968 | 0.0787072 | 0.0724464 | 0.0661856 | 0.0599248 | 0.053664 | 0.0474032 | 0.0411424 | 0.0348816 | 0.0286208 | 0.02236
400 | 0.02677
450 | 0.05146
500 | 0.04834
550 | 0.07616
600 | 0.05556
700 | 0.08688
800 | 0.07765
900 | 0.10532
1000 | 0.09318
Contourplot in Abhänigkeit eines gewählten Flussverhältnisses
factor oxide vs metal | 3.8
sticking coefficient O on Cu | 0.9
jo/jion |  |  |  |  | 0 | 0.1 | 0.2 | 0.3 | 0.4 | 0.5 | 0.6 | 0.7 | 0.8 | 0.9 | 1 | 2 | 3 | 4 | 5 | 6 | 7 | 8 | 9 | 10 | 100 | 1000 | 10000 | 100000
| trim | 0.1 | Messung
Eion/eV | Sputter yield Metal | Sputter Yield Oxide | gamma_metal clean |  | gamma_total | gamma_total | gamma_total | gamma_total | gamma_total | gamma_total | gamma_total | gamma_total | gamma_total | gamma_total | gamma_total | gamma_total | gamma_total | gamma_total | gamma_total | gamma_total | gamma_total | gamma_total | gamma_total | gamma_total | gamma_total | gamma_total | gamma_total | gamma_total
10000 | 6.25 | 0.625 | 0.96326 |  | 0.96326 | 1.302759 | 1.566345 | 1.776919 | 1.949012 | 2.09229 | 2.213431 | 2.317197 | 2.407076 | 2.485681 | 2.555008 | 2.965252 | 3.153409 | 3.261405 | 3.33147 | 3.380603 | 3.416965 | 3.444962 | 3.467184 | 3.48525 | [9 empty] | 0.96326 | 1.302759 | 1.566345 | 1.776919 | 1.949012 | 2.09229 | 2.213431 | 2.317197 | 2.407076 | 2.485681 | 2.555008 | 2.965252 | 3.153409 | 3.261405 | 3.33147 | 3.380603 | 3.416965 | 3.444962 | 3.467184 | 3.48525 |  |  |  | 0.96326 | 0.84702 | 0.76327 | 0.67491 | 0.58892 | 0.5251 | 0.47857 | 0.43569 | 0.37302 | 0.32674 | 0.26368 | 0.22222 | 0.19244 | 0.16875 | 0.13206 | 0.08817 | 0.07113 | 0.07694 | 0.07758 | 0.07701 | 0.07782 | 0.09365 | 0.0461 | 0.02684 | 0.01881 | 0.03371 | 0.02174 | 0.02236 | 0.02236 | 0.02236
9000 | 6.11 | 0.611 | 0.84702 |  | 0.84702 | 1.151512 | 1.386714 | 1.573861 | 1.726316 | 1.852906 | 1.9597 | 2.051003 | 2.129959 | 2.198914 | 2.259654 | 2.617647 | 2.781019 | 2.874558 | 2.935154 | 2.977604 | 3.008998 | 3.033158 | 3.052325 | 3.067903 | [9 empty] | 0.84702 | 1.151512 | 1.386714 | 1.573861 | 1.726316 | 1.852906 | 1.9597 | 2.051003 | 2.129959 | 2.198914 | 2.259654 | 2.617647 | 2.781019 | 2.874558 | 2.935154 | 2.977604 | 3.008998 | 3.033158 | 3.052325 | 3.067903 |  |  |  | 1.302759 | 1.151512 | 1.046129 | 0.937375 | 0.8186535 | 0.725897 | 0.6629731 | 0.6072429375 | 0.5258672 | 0.4639708 | 0.3798467 | 0.3278793 | 0.287528 | 0.2521324 | 0.2058496 | 0.1458813 | 0.1183004 | 0.1296272 | 0.1342471 | 0.1358176 | 0.13910325 | 0.1700248 | 0.08759 | 0.05368 | 0.03906692 | 0.07249959 | 0.04899612 | 0.05298348 | 0.06232255 | 0.07190036
8000 | 5.9 | 0.59 | 0.76327 |  | 0.76327 | 1.046129 | 1.262865 | 1.434238 | 1.57314 | 1.688001 | 1.784566 | 1.866883 | 1.93789 | 1.9997674 | 2.05417 | 2.372844 | 2.517167 | 2.59949 | 2.652701 | 2.689921 | 2.717418 | 2.738562 | 2.755326 | 2.768943 | [9 empty] | 0.76327 | 1.046129 | 1.262865 | 1.434238 | 1.57314 | 1.688001 | 1.784566 | 1.866883 | 1.93789 | 1.9997674 | 2.05417 | 2.372844 | 2.517167 | 2.59949 | 2.652701 | 2.689921 | 2.717418 | 2.738562 | 2.755326 | 2.768943 |  |  |  | 1.566345 | 1.386714 | 1.262865 | 1.135824 | 0.9922022 | 0.8784383 | 0.8027626 | 0.7364952 | 0.6396896 | 0.5654023 | 0.4644273 | 0.4028634 | 0.3540896 | 0.3105 | 0.2550882 | 0.181723 | 0.1474056 | 0.1616076 | 0.1674658 | 0.169422 | 0.1734817 | 0.2119447 | 0.1088957 | 0.06639368 | 0.04807 | 0.0886933 | 0.05939278 | 0.06348934 | 0.07114545 | 0.07767285
7000 | 5.58 | 0.558 | 0.67491 |  | 0.67491 | 0.937375 | 1.135824 | 1.291132 | 1.415988 | 1.5185475 | 1.604294 | 1.677049 | 1.739557 | 1.79384 | 1.841421 | 2.117466 | 2.241 | 2.311055 | 2.35618 | 2.387673 | 2.410899 | 2.428736 | 2.442866 | 2.454334 | [9 empty] | 0.67491 | 0.937375 | 1.135824 | 1.291132 | 1.415988 | 1.5185475 | 1.604294 | 1.677049 | 1.739557 | 1.79384 | 1.841421 | 2.117466 | 2.241 | 2.311055 | 2.35618 | 2.387673 | 2.410899 | 2.428736 | 2.442866 | 2.454334 |  |  |  | 1.776919 | 1.573861 | 1.434238 | 1.291132 | 1.127932 | 0.9982533 | 0.9123817 | 0.8373749 | 0.7277409 | 0.6434265 | 0.5287626 | 0.4588374 | 0.4032873 | 0.3536413 | 0.2902809 | 0.2061461 | 0.1671555 | 0.1830835 | 0.1892952 | 0.191166 | 0.19548384 | 0.238434 | 0.1218643 | 0.07381 | 0.0531587 | 0.09758158 | 0.06487764 | 0.0688 | 0.07502093 | 0.07990804
6000 | 5.56 | 0.556 | 0.58892 |  | 0.58892 | 0.8186535 | 0.9922022 | 1.127932 | 1.236989 | 1.326534 | 1.401372 | 1.464852 | 1.519377 | 1.566717 | 1.608205 | 1.848749 | 1.956314 | 2.017292 | 2.056561 | 2.083962 | 2.104169 | 2.119687 | 2.131977 | 2.141953 | [9 empty] | 0.58892 | 0.8186535 | 0.9922022 | 1.127932 | 1.236989 | 1.326534 | 1.401372 | 1.464852 | 1.519377 | 1.566717 | 1.608205 | 1.848749 | 1.956314 | 2.017292 | 2.056561 | 2.083962 | 2.104169 | 2.119687 | 2.131977 | 2.141953 |  |  |  | 1.949012 | 1.726316 | 1.57314 | 1.415988 | 1.236989 | 1.094853 | 1.000646 | 0.9183005 | 0.7978835 | 0.7053077 | 0.5793444 | 0.5022172 | 0.4411317 | 0.3868269 | 0.3166876 | 0.2238576 | 0.1814362 | 0.1985004 | 0.2047355 | 0.2063868 | 0.2107735 | 0.2566883 | 0.1305887 | 0.07866897 | 0.05643 | 0.1031981 | 0.06826637 | 0.07200511 | 0.07719912 | 0.08109477
5500 | 5.69 | 0.569 | 0.5251 |  | 0.5251 | 0.725897 | 0.8784383 | 0.9982533 | 1.094853 | 1.174389 | 1.241016 | 1.297641 | 1.346358 | 1.388716 | 1.425884 | 1.64224 | 1.739464 | 1.794711 | 1.83034 | 1.855224 | 1.873588 | 1.887697 | 1.898876 | 1.907953 | [9 empty] | 0.5251 | 0.725897 | 0.8784383 | 0.9982533 | 1.094853 | 1.174389 | 1.241016 | 1.297641 | 1.346358 | 1.388716 | 1.425884 | 1.64224 | 1.739464 | 1.794711 | 1.83034 | 1.855224 | 1.873588 | 1.887697 | 1.898876 | 1.907953 |  |  |  | 2.09229 | 1.852906 | 1.688001 | 1.5185475 | 1.326534 | 1.174389 | 1.073243 | 0.9846594 | 0.8550766 | 0.75558625 | 0.6201573 | 0.5368236 | 0.4711462 | 0.4131466 | 0.3372334 | 0.2372897 | 0.1922432 | 0.2101054 | 0.2162336 | 0.217637 | 0.2220159 | 0.2700312 | 0.136859375 | 0.08209882 | 0.05871 | 0.1070685 | 0.07056781 | 0.07414971 | 0.07859473 | 0.0818306
5000 | 5.64 | 0.564 | 0.47857 |  | 0.47857 | 0.6629731 | 0.8027626 | 0.9123817 | 1.000646 | 1.073243 | 1.134003 | 1.185603 | 1.22997 | 1.268524 | 1.302338 | 1.498872 | 1.587023 | 1.637068 | 1.669325 | 1.691846 | 1.708461 | 1.721225 | 1.731336 | 1.739545 | [9 empty] | 0.47857 | 0.6629731 | 0.8027626 | 0.9123817 | 1.000646 | 1.073243 | 1.134003 | 1.185603 | 1.22997 | 1.268524 | 1.302338 | 1.498872 | 1.587023 | 1.637068 | 1.669325 | 1.691846 | 1.708461 | 1.721225 | 1.731336 | 1.739545 |  |  |  | 2.213431 | 1.9597 | 1.784566 | 1.604294 | 1.401372 | 1.241016 | 1.134003 | 1.04006 | 0.9026033 | 0.7972456 | 0.6537819 | 0.5650737 | 0.495533 | 0.43453125 | 0.3536746 | 0.2478263 | 0.2007066 | 0.2191567 | 0.2251284 | 0.2262909 | 0.2306302 | 0.2802097 | 0.1415838 | 0.08464923 | 0.06039 | 0.1098976 | 0.0722329 | 0.07568543 | 0.07956528 | 0.08233148
4500 | 5.5 | 0.55 | 0.43569 |  | 0.43569 | 0.6072429375 | 0.7364952 | 0.8373749 | 0.9183005 | 0.9846594 | 1.04006 | 1.08701 | 1.127305 | 1.162267 | 1.192889 | 1.370106 | 1.449172 | 1.493944 | 1.522758 | 1.542855 | 1.557671 | 1.569046 | 1.578054 | 1.585364 | [9 empty] | 0.43569 | 0.6072429375 | 0.7364952 | 0.8373749 | 0.9183005 | 0.9846594 | 1.04006 | 1.08701 | 1.127305 | 1.162267 | 1.192889 | 1.370106 | 1.449172 | 1.493944 | 1.522758 | 1.542855 | 1.557671 | 1.569046 | 1.578054 | 1.585364 |  |  |  | 2.317197 | 2.051003 | 1.866883 | 1.677049 | 1.464852 | 1.297641 | 1.185603 | 1.08701 | 0.9427233 | 0.8323272 | 0.6819637 | 0.5885715 | 0.5157392 | 0.45225 | 0.3671295 | 0.2563126 | 0.207514 | 0.2264137 | 0.232214 | 0.2331544 | 0.2374415 | 0.2882302 | 0.1452712 | 0.08662 | 0.0616793 | 0.1120558 | 0.07349352 | 0.07683934 | 0.0802793 | 0.08269444
4000 | 5.25 | 0.525 | 0.37302 |  | 0.37302 | 0.5258672 | 0.6396896 | 0.7277409 | 0.7978835 | 0.8550766 | 0.9026033 | 0.9427233 | 0.9770427 | 1.006735 | 1.032676 | 1.181631 | 1.247448 | 1.284545 | 1.308354 | 1.324929 | 1.337133 | 1.346494 | 1.3539 | 1.359908 | [9 empty] | 0.37302 | 0.5258672 | 0.6396896 | 0.7277409 | 0.7978835 | 0.8550766 | 0.9026033 | 0.9427233 | 0.9770427 | 1.006735 | 1.032676 | 1.181631 | 1.247448 | 1.284545 | 1.308354 | 1.324929 | 1.337133 | 1.346494 | 1.3539 | 1.359908 |  |  |  | 2.407076 | 2.129959 | 1.93789 | 1.739557 | 1.519377 | 1.346358 | 1.22997 | 1.127305 | 0.9770427 | 0.8622748 | 0.7059253 | 0.608423 | 0.5327549 | 0.4671711 | 0.378344 | 0.2632939 | 0.2131083 | 0.2323619 | 0.2379916 | 0.238731 | 0.2429622 | 0.2947133 | 0.1482292 | 0.08818857 | 0.0627 | 0.1137564 | 0.07448108 | 0.07773808 | 0.08082661 | 0.08296957
3500 | 5.1 | 0.51 | 0.32674 |  | 0.32674 | 0.4639708 | 0.5654023 | 0.6434265 | 0.7053077 | 0.75558625 | 0.7972456 | 0.8323272 | 0.8622748 | 0.8881387 | 0.9107009 | 1.039627 | 1.096259 | 1.128088 | 1.148481 | 1.162664 | 1.173097 | 1.181095 | 1.187421 | 1.192549 | [9 empty] | 0.32674 | 0.4639708 | 0.5654023 | 0.6434265 | 0.7053077 | 0.75558625 | 0.7972456 | 0.8323272 | 0.8622748 | 0.8881387 | 0.9107009 | 1.039627 | 1.096259 | 1.128088 | 1.148481 | 1.162664 | 1.173097 | 1.181095 | 1.187421 | 1.192549 |  |  |  | 2.485681 | 2.198914 | 1.9997674 | 1.79384 | 1.566717 | 1.388716 | 1.268524 | 1.162267 | 1.006735 | 0.8881387 | 0.7265486 | 0.625415968 | 0.5472806 | 0.4799085 | 0.3878346 | 0.2691379 | 0.2177871 | 0.237326 | 0.2427926 | 0.2433516 | 0.2475275 | 0.3000622 | 0.1506548 | 0.08946667 | 0.06352811 | 0.115131 | 0.07527564 | 0.07845788 | 0.08125951 | 0.08318529
3000 | 4.82 | 0.482 | 0.26368 |  | 0.26368 | 0.3798467 | 0.4644273 | 0.5287626 | 0.5793444 | 0.6201573 | 0.6537819 | 0.6819637 | 0.7059253 | 0.7265486 | 0.7444858 | 0.8460407 | 0.8901479 | 0.9148055 | 0.9305543 | 0.9414837 | 0.9495124 | 0.9556598 | 0.9605178 | 0.9644537 | [9 empty] | 0.26368 | 0.3798467 | 0.4644273 | 0.5287626 | 0.5793444 | 0.6201573 | 0.6537819 | 0.6819637 | 0.7059253 | 0.7265486 | 0.7444858 | 0.8460407 | 0.8901479 | 0.9148055 | 0.9305543 | 0.9414837 | 0.9495124 | 0.9556598 | 0.9605178 | 0.9644537 |  |  |  | 2.555008 | 2.259654 | 2.05417 | 1.841421 | 1.608205 | 1.425884 | 1.302338 | 1.192889 | 1.032676 | 0.9107009 | 0.7444858 | 0.6401263 | 0.5598255 | 0.4909091 | 0.3959705 | 0.2741017 | 0.2217582 | 0.2415315 | 0.2468455 | 0.2472426 | 0.2513655 | 0.3045508 | 0.1526798 | 0.09052814 | 0.06421345 | 0.1162651 | 0.07592872 | 0.07904732 | 0.08161047 | 0.08335898
2500 | 4.4 | 0.44 | 0.22222 |  | 0.22222 | 0.3278793 | 0.4028634 | 0.4588374 | 0.5022172 | 0.5368236 | 0.5650737 | 0.5885715 | 0.608423 | 0.625415968 | 0.6401263 | 0.722215 | 0.7572465 | 0.7766699 | 0.789016 | 0.7975567 | 0.8038166 | 0.8086016 | 0.812378 | 0.8154344 | [9 empty] | 0.22222 | 0.3278793 | 0.4028634 | 0.4588374 | 0.5022172 | 0.5368236 | 0.5650737 | 0.5885715 | 0.608423 | 0.625415968 | 0.6401263 | 0.722215 | 0.7572465 | 0.7766699 | 0.789016 | 0.7975567 | 0.8038166 | 0.8086016 | 0.812378 | 0.8154344 |  |  |  | 2.965252 | 2.617647 | 2.372844 | 2.117466 | 1.848749 | 1.64224 | 1.498872 | 1.370106 | 1.181631 | 1.039627 | 0.8460407 | 0.722215 | 0.6293308 | 0.5518581 | 0.4400574 | 0.300283 | 0.2426588 | 0.263551 | 0.2678492 | 0.26727 | 0.2710283 | 0.3274271 | 0.1628558 | 0.09578679 | 0.06757667 | 0.1217859 | 0.07907626 | 0.08186074 | 0.08324298 | 0.08415302
2000 | 4.2 | 0.42 | 0.19244 |  | 0.19244 | 0.287528 | 0.3540896 | 0.4032873 | 0.4411317 | 0.4711462 | 0.495533 | 0.5157392 | 0.5327549 | 0.5472806 | 0.5598255 | 0.6293308 | 0.6587369 | 0.6749761 | 0.6852741 | 0.6923872 | 0.697595 | 0.7015726 | 0.7047099 | 0.7072476 | [9 empty] | 0.19244 | 0.287528 | 0.3540896 | 0.4032873 | 0.4411317 | 0.4711462 | 0.495533 | 0.5157392 | 0.5327549 | 0.5472806 | 0.5598255 | 0.6293308 | 0.6587369 | 0.6749761 | 0.6852741 | 0.6923872 | 0.697595 | 0.7015726 | 0.7047099 | 0.7072476 |  |  |  | 3.153409 | 2.781019 | 2.517167 | 2.241 | 1.956314 | 1.739464 | 1.587023 | 1.449172 | 1.247448 | 1.096259 | 0.8901479 | 0.7572465 | 0.6587369 | 0.5776442 | 0.4582193 | 0.3107293 | 0.2509771 | 0.2722612 | 0.2760588 | 0.2750357 | 0.2786115 | 0.3361968 | 0.1666938 | 0.09773811 | 0.06881127 | 0.123794 | 0.0802083 | 0.08286165 | 0.08380733 | 0.08442231
2000 | 4.2 | 0.42 | 0.16875 |  | 0.16875 | 0.2521324 | 0.3105 | 0.3536413 | 0.3868269 | 0.4131466 | 0.43453125 | 0.45225 | 0.4671711 | 0.4799085 | 0.4909091 | 0.5518581 | 0.5776442 | 0.5918843 | 0.6009146 | 0.6071521 | 0.61171875 | 0.6152067 | 0.6179577 | 0.6201831 | [9 empty] | 0.16875 | 0.2521324 | 0.3105 | 0.3536413 | 0.3868269 | 0.4131466 | 0.43453125 | 0.45225 | 0.4671711 | 0.4799085 | 0.4909091 | 0.5518581 | 0.5776442 | 0.5918843 | 0.6009146 | 0.6071521 | 0.61171875 | 0.6152067 | 0.6179577 | 0.6201831 |  |  |  | 3.261405 | 2.874558 | 2.59949 | 2.311055 | 2.017292 | 1.794711 | 1.637068 | 1.493944 | 1.284545 | 1.128088 | 0.9148055 | 0.7766699 | 0.6749761 | 0.5918843 | 0.4681279 | 0.3163481 | 0.2554463 | 0.2769284 | 0.2804351 | 0.27916125 | 0.2826309 | 0.340833 | 0.168709 | 0.09875579 | 0.06945231 | 0.1248328 | 0.08079125 | 0.08337483 | 0.08409344 | 0.08455784
1500 | 3.61 | 0.361 | 0.13206 |  | 0.13206 | 0.2058496 | 0.2550882 | 0.2902809 | 0.3166876 | 0.3372334 | 0.3536746 | 0.3671295 | 0.378344 | 0.3878346 | 0.3959705 | 0.4400574 | 0.4582193 | 0.4681279 | 0.4743673 | 0.4786573 | 0.481788 | 0.4841734 | 0.4860513 | 0.4875682 | [9 empty] | 0.13206 | 0.2058496 | 0.2550882 | 0.2902809 | 0.3166876 | 0.3372334 | 0.3536746 | 0.3671295 | 0.378344 | 0.3878346 | 0.3959705 | 0.4400574 | 0.4582193 | 0.4681279 | 0.4743673 | 0.4786573 | 0.481788 | 0.4841734 | 0.4860513 | 0.4875682 |  |  |  | 3.33147 | 2.935154 | 2.652701 | 2.35618 | 2.056561 | 1.83034 | 1.669325 | 1.522758 | 1.308354 | 1.148481 | 0.9305543 | 0.789016 | 0.6852741 | 0.6009146 | 0.4743673 | 0.3198576 | 0.2582361 | 0.2798374 | 0.2831548 | 0.2817201 | 0.2851206 | 0.3437009 | 0.1699507 | 0.09938054 | 0.06984488 | 0.1254676 | 0.08114664 | 0.08368695 | 0.08426639 | 0.08463944
1000 | 2.95 | 0.295 | 0.08817 |  | 0.08817 | 0.1458813 | 0.181723 | 0.2061461 | 0.2238576 | 0.2372897 | 0.2478263 | 0.2563126 | 0.2632939 | 0.2691379 | 0.2741017 | 0.300283 | 0.3107293 | 0.3163481 | 0.3198576 | 0.3222579 | 0.324003 | 0.3253291 | 0.3263708 | 0.3272108 | [9 empty] | 0.08817 | 0.1458813 | 0.181723 | 0.2061461 | 0.2238576 | 0.2372897 | 0.2478263 | 0.2563126 | 0.2632939 | 0.2691379 | 0.2741017 | 0.300283 | 0.3107293 | 0.3163481 | 0.3198576 | 0.3222579 | 0.324003 | 0.3253291 | 0.3263708 | 0.3272108 |  |  |  | 3.380603 | 2.977604 | 2.689921 | 2.387673 | 2.083962 | 1.855224 | 1.691846 | 1.542855 | 1.324929 | 1.162664 | 0.9414837 | 0.7975567 | 0.6923872 | 0.6071521 | 0.4786573 | 0.3222579 | 0.2601433 | 0.2818243 | 0.2850088 | 0.2834623 | 0.2868144 | 0.34565 | 0.1707927 | 0.09980311 | 0.07011 | 0.1258958 | 0.08138594 | 0.0838968 | 0.08438223 | 0.08469396
970 | 2.9 | 0.29 | 0.07113 |  | 0.07113 | 0.1183004 | 0.1474056 | 0.1671555 | 0.1814362 | 0.1922432 | 0.2007066 | 0.207514 | 0.2131083 | 0.2177871 | 0.2217582 | 0.2426588 | 0.2509771 | 0.2554463 | 0.2582361 | 0.2601433 | 0.2615296 | 0.2625827 | 0.2634099 | 0.2640768 | [9 empty] | 0.07113 | 0.1183004 | 0.1474056 | 0.1671555 | 0.1814362 | 0.1922432 | 0.2007066 | 0.207514 | 0.2131083 | 0.2177871 | 0.2217582 | 0.2426588 | 0.2509771 | 0.2554463 | 0.2582361 | 0.2601433 | 0.2615296 | 0.2625827 | 0.2634099 | 0.2640768 |  |  |  | 3.416965 | 3.008998 | 2.717418 | 2.410899 | 2.104169 | 1.873588 | 1.708461 | 1.557671 | 1.337133 | 1.173097 | 0.9495124 | 0.8038166 | 0.697595 | 0.61171875 | 0.481788 | 0.324003 | 0.2615296 | 0.2832674 | 0.2863536 | 0.284725 | 0.2880413 | 0.347061 | 0.1714011 | 0.100108 | 0.07030106 | 0.1262041 | 0.08155806 | 0.08404758 | 0.08446524 | 0.08473296
900 | 2.78 | 0.278 | 0.07694 |  | 0.07694 | 0.1296272 | 0.1616076 | 0.1830835 | 0.1985004 | 0.2101054 | 0.2191567 | 0.2264137 | 0.2323619 | 0.237326 | 0.2415315 | 0.263551 | 0.2722612 | 0.2769284 | 0.2798374 | 0.2818243 | 0.2832674 | 0.2843632 | 0.2852235 | 0.2859169 | [9 empty] | 0.07694 | 0.1296272 | 0.1616076 | 0.1830835 | 0.1985004 | 0.2101054 | 0.2191567 | 0.2264137 | 0.2323619 | 0.237326 | 0.2415315 | 0.263551 | 0.2722612 | 0.2769284 | 0.2798374 | 0.2818243 | 0.2832674 | 0.2843632 | 0.2852235 | 0.2859169 |  |  |  | 3.444962 | 3.033158 | 2.738562 | 2.428736 | 2.119687 | 1.887697 | 1.721225 | 1.569046 | 1.346494 | 1.181095 | 0.9556598 | 0.8086016 | 0.7015726 | 0.6152067 | 0.4841734 | 0.3253291 | 0.2625827 | 0.2843632 | 0.2873738 | 0.2856823 | 0.2889709 | 0.3481296 | 0.1718613 | 0.1003383 | 0.07044529 | 0.1264366 | 0.0816878 | 0.08416115 | 0.08452765 | 0.08476225
800 | 2.55 | 0.255 | 0.07758 |  | 0.07758 | 0.1342471 | 0.1674658 | 0.1892952 | 0.2047355 | 0.2162336 | 0.2251284 | 0.232214 | 0.2379916 | 0.2427926 | 0.2468455 | 0.2678492 | 0.2760588 | 0.2804351 | 0.2831548 | 0.2850088 | 0.2863536 | 0.2873738 | 0.2881742 | 0.2888189 | [9 empty] | 0.07758 | 0.1342471 | 0.1674658 | 0.1892952 | 0.2047355 | 0.2162336 | 0.2251284 | 0.232214 | 0.2379916 | 0.2427926 | 0.2468455 | 0.2678492 | 0.2760588 | 0.2804351 | 0.2831548 | 0.2850088 | 0.2863536 | 0.2873738 | 0.2881742 | 0.2888189 |  |  |  | 3.467184 | 3.052325 | 2.755326 | 2.442866 | 2.131977 | 1.898876 | 1.731336 | 1.578054 | 1.3539 | 1.187421 | 0.9605178 | 0.812378 | 0.7047099 | 0.6179577 | 0.4860513 | 0.3263708 | 0.2634099 | 0.2852235 | 0.2881742 | 0.2864329 | 0.2896997 | 0.348967 | 0.1722216 | 0.1005184 | 0.07055803 | 0.1266183 | 0.0817891 | 0.08424977 | 0.08457627 | 0.08478504
700 | 2.4 | 0.24 | 0.07701 |  | 0.07701 | 0.1358176 | 0.169422 | 0.191166 | 0.2063868 | 0.217637 | 0.2262909 | 0.2331544 | 0.238731 | 0.2433516 | 0.2472426 | 0.26727 | 0.2750357 | 0.27916125 | 0.2817201 | 0.2834623 | 0.284725 | 0.2856823 | 0.2864329 | 0.2870373 | [9 empty] | 0.07701 | 0.1358176 | 0.169422 | 0.191166 | 0.2063868 | 0.217637 | 0.2262909 | 0.2331544 | 0.238731 | 0.2433516 | 0.2472426 | 0.26727 | 0.2750357 | 0.27916125 | 0.2817201 | 0.2834623 | 0.284725 | 0.2856823 | 0.2864329 | 0.2870373 |  |  |  | 3.48525 | 3.067903 | 2.768943 | 2.454334 | 2.141953 | 1.907953 | 1.739545 | 1.585364 | 1.359908 | 1.192549 | 0.9644537 | 0.8154344 | 0.7072476 | 0.6201831 | 0.4875682 | 0.3272108 | 0.2640768 | 0.2859169 | 0.2888189 | 0.2870373 | 0.2902863 | 0.3496409 | 0.1725113 | 0.1006632 | 0.07064858 | 0.1267642 | 0.08187039 | 0.08432085 | 0.08461522 | 0.08480329
650 | 2.3 | 0.23 | 0.07782 |  | 0.07782 | 0.13910325 | 0.1734817 | 0.19548384 | 0.2107735 | 0.2220159 | 0.2306302 | 0.2374415 | 0.2429622 | 0.2475275 | 0.2513655 | 0.2710283 | 0.2786115 | 0.2826309 | 0.2851206 | 0.2868144 | 0.2880413 | 0.2889709 | 0.2896997 | 0.2902863 | [9 empty] | 0.07782 | 0.13910325 | 0.1734817 | 0.19548384 | 0.2107735 | 0.2220159 | 0.2306302 | 0.2374415 | 0.2429622 | 0.2475275 | 0.2513655 | 0.2710283 | 0.2786115 | 0.2826309 | 0.2851206 | 0.2868144 | 0.2880413 | 0.2889709 | 0.2896997 | 0.2902863
600 | 2.19 | 0.219 | 0.09365 |  | 0.09365 | 0.1700248 | 0.2119447 | 0.238434 | 0.2566883 | 0.2700312 | 0.2802097 | 0.2882302 | 0.2947133 | 0.3000622 | 0.3045508 | 0.3274271 | 0.3361968 | 0.340833 | 0.3437009 | 0.34565 | 0.347061 | 0.3481296 | 0.348967 | 0.3496409 | [9 empty] | 0.09365 | 0.1700248 | 0.2119447 | 0.238434 | 0.2566883 | 0.2700312 | 0.2802097 | 0.2882302 | 0.2947133 | 0.3000622 | 0.3045508 | 0.3274271 | 0.3361968 | 0.340833 | 0.3437009 | 0.34565 | 0.347061 | 0.3481296 | 0.348967 | 0.3496409
500 | 1.9 | 0.19 | 0.0461 |  | 0.0461 | 0.08759 | 0.1088957 | 0.1218643 | 0.1305887 | 0.136859375 | 0.1415838 | 0.1452712 | 0.1482292 | 0.1506548 | 0.1526798 | 0.1628558 | 0.1666938 | 0.168709 | 0.1699507 | 0.1707927 | 0.1714011 | 0.1718613 | 0.1722216 | 0.1725113 | [9 empty] | 0.0461 | 0.08759 | 0.1088957 | 0.1218643 | 0.1305887 | 0.136859375 | 0.1415838 | 0.1452712 | 0.1482292 | 0.1506548 | 0.1526798 | 0.1628558 | 0.1666938 | 0.168709 | 0.1699507 | 0.1707927 | 0.1714011 | 0.1718613 | 0.1722216 | 0.1725113
400 | 1.62 | 0.162 | 0.02684 |  | 0.02684 | 0.05368 | 0.06639368 | 0.07381 | 0.07866897 | 0.08209882 | 0.08464923 | 0.08662 | 0.08818857 | 0.08946667 | 0.09052814 | 0.09578679 | 0.09773811 | 0.09875579 | 0.09938054 | 0.09980311 | 0.100108 | 0.1003383 | 0.1005184 | 0.1006632 | [9 empty] | 0.02684 | 0.05368 | 0.06639368 | 0.07381 | 0.07866897 | 0.08209882 | 0.08464923 | 0.08662 | 0.08818857 | 0.08946667 | 0.09052814 | 0.09578679 | 0.09773811 | 0.09875579 | 0.09938054 | 0.09980311 | 0.100108 | 0.1003383 | 0.1005184 | 0.1006632
350 | 1.44 | 0.144 | 0.01881 |  | 0.01881 | 0.03906692 | 0.04807 | 0.0531587 | 0.05643 | 0.05871 | 0.06039 | 0.0616793 | 0.0627 | 0.06352811 | 0.06421345 | 0.06757667 | 0.06881127 | 0.06945231 | 0.06984488 | 0.07011 | 0.07030106 | 0.07044529 | 0.07055803 | 0.07064858 | [9 empty] | 0.01881 | 0.03906692 | 0.04807 | 0.0531587 | 0.05643 | 0.05871 | 0.06039 | 0.0616793 | 0.0627 | 0.06352811 | 0.06421345 | 0.06757667 | 0.06881127 | 0.06945231 | 0.06984488 | 0.07011 | 0.07030106 | 0.07044529 | 0.07055803 | 0.07064858
300 | 1.29 | 0.129 | 0.03371 |  | 0.03371 | 0.07249959 | 0.0886933 | 0.09758158 | 0.1031981 | 0.1070685 | 0.1098976 | 0.1120558 | 0.1137564 | 0.115131 | 0.1162651 | 0.1217859 | 0.123794 | 0.1248328 | 0.1254676 | 0.1258958 | 0.1262041 | 0.1264366 | 0.1266183 | 0.1267642 | [9 empty] | 0.03371 | 0.07249959 | 0.0886933 | 0.09758158 | 0.1031981 | 0.1070685 | 0.1098976 | 0.1120558 | 0.1137564 | 0.115131 | 0.1162651 | 0.1217859 | 0.123794 | 0.1248328 | 0.1254676 | 0.1258958 | 0.1262041 | 0.1264366 | 0.1266183 | 0.1267642
250 | 1.11 | 0.111 | 0.02174 |  | 0.02174 | 0.04899612 | 0.05939278 | 0.06487764 | 0.06826637 | 0.07056781 | 0.0722329 | 0.07349352 | 0.07448108 | 0.07527564 | 0.07592872 | 0.07907626 | 0.0802083 | 0.08079125 | 0.08114664 | 0.08138594 | 0.08155806 | 0.0816878 | 0.0817891 | 0.08187039 | [9 empty] | 0.02174 | 0.04899612 | 0.05939278 | 0.06487764 | 0.06826637 | 0.07056781 | 0.0722329 | 0.07349352 | 0.07448108 | 0.07527564 | 0.07592872 | 0.07907626 | 0.0802083 | 0.08079125 | 0.08114664 | 0.08138594 | 0.08155806 | 0.0816878 | 0.0817891 | 0.08187039
200 | 0.94 | 0.094 | 0.02236 |  | 0.02236 | 0.05298348 | 0.06348934 | 0.0688 | 0.07200511 | 0.07414971 | 0.07568543 | 0.07683934 | 0.07773808 | 0.07845788 | 0.07904732 | 0.08186074 | 0.08286165 | 0.08337483 | 0.08368695 | 0.0838968 | 0.08404758 | 0.08416115 | 0.08424977 | 0.08432085 | [9 empty] | 0.02236 | 0.05298348 | 0.06348934 | 0.0688 | 0.07200511 | 0.07414971 | 0.07568543 | 0.07683934 | 0.07773808 | 0.07845788 | 0.07904732 | 0.08186074 | 0.08286165 | 0.08337483 | 0.08368695 | 0.0838968 | 0.08404758 | 0.08416115 | 0.08424977 | 0.08432085
100 | 0.51 | 0.051 | 0.02236 |  | 0.02236 | 0.06232255 | 0.07114545 | 0.07502093 | 0.07719912 | 0.07859473 | 0.07956528 | 0.0802793 | 0.08082661 | 0.08125951 | 0.08161047 | 0.08324298 | 0.08380733 | 0.08409344 | 0.08426639 | 0.08438223 | 0.08446524 | 0.08452765 | 0.08457627 | 0.08461522 | [9 empty] | 0.02236 | 0.06232255 | 0.07114545 | 0.07502093 | 0.07719912 | 0.07859473 | 0.07956528 | 0.0802793 | 0.08082661 | 0.08125951 | 0.08161047 | 0.08324298 | 0.08380733 | 0.08409344 | 0.08426639 | 0.08438223 | 0.08446524 | 0.08452765 | 0.08457627 | 0.08461522
50 | 0.2374 | 0.02374 | 0.02236 |  | 0.02236 | 0.07190036 | 0.07767285 | 0.07990804 | 0.08109477 | 0.0818306 | 0.08233148 | 0.08269444 | 0.08296957 | 0.08318529 | 0.08335898 | 0.08415302 | 0.08442231 | 0.08455784 | 0.08463944 | 0.08469396 | 0.08473296 | 0.08476225 | 0.08478504 | 0.08480329 | [9 empty] | 0.02236 | 0.07190036 | 0.07767285 | 0.07990804 | 0.08109477 | 0.0818306 | 0.08233148 | 0.08269444 | 0.08296957 | 0.08318529 | 0.08335898 | 0.08415302 | 0.08442231 | 0.08455784 | 0.08463944 | 0.08469396 | 0.08473296 | 0.08476225 | 0.08478504 | 0.08480329