## unimmobilized
Software Version | 3.08.01
Experiment File Path:
Protocol File Path:
Plate Number | Plate 1
Date | 2020-09-01
Time | 11:56
Reader Type: | Epoch
Reader Serial Number: | 191204C
Reading Type | Reader
Procedure Details
Plate Type | 96 WELL PLATE
Eject plate on completion
Start Kinetic | Runtime 0:03:00 (HH:MM:SS), Interval 0:00:04, 46 Reads
Read | Absorbance Endpoint
B7..B9
Wavelengths: 420
Read Speed: Normal, Delay: 100 msec, Measurements/Data Point: 8
End Kinetic
420
| Time | T° 420 | A1 | A2 | A3 | A4 | A5 | A6 | A7 | A8 | A9 | A10 | A11 | A12 | B1 | B2 | B3 | B4 | B5 | B6 | B7 | B8 | B9 | B10 | B11 | B12 | C1 | C2 | C3 | C4 | C5 | C6 | C7 | C8 | C9 | C10 | C11 | C12 | D1 | D2 | D3 | D4 | D5 | D6 | D7 | D8 | D9 | D10 | D11 | D12 | E1 | E2 | E3 | E4 | E5 | E6 | E7 | E8 | E9 | E10 | E11 | E12 | F1 | F2 | F3 | F4 | F5 | F6 | F7 | F8 | F9 | F10 | F11 | F12 | G1 | G2 | G3 | G4 | G5 | G6 | G7 | G8 | G9 | G10 | G11 | G12 | H1 | H2 | H3 | H4 | H5 | H6 | H7 | H8 | H9 | H10 | H11 | H12
| 0 | 0 | [18 empty] | 0.381 | 0.091 | 0.085
| 4 | 0 | [18 empty] | 0.387 | 0.102 | 0.095
| 8 | 0 | [18 empty] | 0.394 | 0.112 | 0.104
| 12 | 0 | [18 empty] | 0.402 | 0.122 | 0.114
| 16 | 0 | [18 empty] | 0.411 | 0.132 | 0.124
| 20 | 0 | [18 empty] | 0.419 | 0.142 | 0.134
| 24 | 0 | [18 empty] | 0.427 | 0.152 | 0.144
| 28 | 0 | [18 empty] | 0.436 | 0.162 | 0.154
| 32 | 0 | [18 empty] | 0.445 | 0.172 | 0.165
| 36 | 0 | [18 empty] | 0.454 | 0.182 | 0.175
| 40 | 0 | [18 empty] | 0.464 | 0.192 | 0.186
| 44 | 0 | [18 empty] | 0.471 | 0.201 | 0.196
| 48 | 0 | [18 empty] | 0.481 | 0.211 | 0.206
| 52 | 0 | [18 empty] | 0.489 | 0.22 | 0.215
| 56 | 0 | [18 empty] | 0.498 | 0.23 | 0.224
| 60 | 0 | [18 empty] | 0.506 | 0.239 | 0.234
| 64 | 0 | [18 empty] | 0.515 | 0.249 | 0.243
| 68 | 0 | [18 empty] | 0.522 | 0.258 | 0.253
| 72 | 0 | [18 empty] | 0.531 | 0.268 | 0.262
| 76 | 0 | [18 empty] | 0.54 | 0.278 | 0.272
| 80 | 0 | [18 empty] | 0.55 | 0.288 | 0.282
| 84 | 0 | [18 empty] | 0.559 | 0.298 | 0.291
| 88 | 0 | [18 empty] | 0.568 | 0.309 | 0.301
| 92 | 0 | [18 empty] | 0.577 | 0.319 | 0.31
| 96 | 0 | [18 empty] | 0.587 | 0.329 | 0.319
| 100 | 0 | [18 empty] | 0.596 | 0.339 | 0.328
| 104 | 0 | [18 empty] | 0.605 | 0.349 | 0.338
| 108 | 0 | [18 empty] | 0.612 | 0.358 | 0.347
| 112 | 0 | [18 empty] | 0.62 | 0.368 | 0.356
| 116 | 0 | [18 empty] | 0.629 | 0.378 | 0.365
| 120 | 0 | [18 empty] | 0.636 | 0.387 | 0.374
| 124 | 0 | [18 empty] | 0.648 | 0.396 | 0.384
| 128 | 0 | [18 empty] | 0.657 | 0.405 | 0.393
| 132 | 0 | [18 empty] | 0.664 | 0.413 | 0.402
| 136 | 0 | [18 empty] | 0.673 | 0.422 | 0.411
| 140 | 0 | [18 empty] | 0.681 | 0.431 | 0.421
| 144 | 0 | [18 empty] | 0.69 | 0.44 | 0.43
| 148 | 0 | [18 empty] | 0.699 | 0.449 | 0.44
| 152 | 0 | [18 empty] | 0.708 | 0.458 | 0.45
| 156 | 0 | [18 empty] | 0.716 | 0.467 | 0.459
| 160 | 0 | [18 empty] | 0.724 | 0.476 | 0.469
| 164 | 0 | [18 empty] | 0.736 | 0.485 | 0.478
| 168 | 0 | [18 empty] | 0.743 | 0.494 | 0.487
| 172 | 0 | [18 empty] | 0.751 | 0.504 | 0.497
| 176 | 0 | [18 empty] | 0.759 | 0.514 | 0.506
| 180 | 0 | [18 empty] | 0.768 | 0.523 | 0.515
[21 empty] | 0.002135662 | 0.002465441 | 0.002510662
Results | [21 empty] | 0.002370588
|  | 1 | 2 | 3 | 4 | 5 | 6 | 7 | 8 | 9 | 10 | 11 | 12
| A | ????? | ????? | ????? | ????? | ????? | ????? | ????? | ????? | ????? | ????? | ????? | ????? | Max V [420]
|  | ????? | ????? | ????? | ????? | ????? | ????? | ????? | ????? | ????? | ????? | ????? | ????? | R-Squared [420]
|  | ????? | ????? | ????? | ????? | ????? | ????? | ????? | ????? | ????? | ????? | ????? | ????? | t at Max V [420]
|  | ????? | ????? | ????? | ????? | ????? | ????? | ????? | ????? | ????? | ????? | ????? | ????? | Lagtime [420]
| B | ????? | ????? | ????? | ????? | ????? | ????? | 141.45 | 153 | 156.6 | ????? | ????? | ????? | Max V [420]
|  | ????? | ????? | ????? | ????? | ????? | ????? | 0.996 | 1 | 1 | ????? | ????? | ????? | R-Squared [420]
|  | ????? | ????? | ????? | ????? | ????? | ????? | 0:02 | 0:01 | 0:01 | ????? | ????? | ????? | t at Max V [420]
|  | ????? | ????? | ????? | ????? | ????? | ????? | 0:00 | 0:00 | 0:00 | ????? | ????? | ????? | Lagtime [420]
| C | ????? | ????? | ????? | ????? | ????? | ????? | ????? | ????? | ????? | ????? | ????? | ????? | Max V [420]
|  | ????? | ????? | ????? | ????? | ????? | ????? | ????? | ????? | ????? | ????? | ????? | ????? | R-Squared [420]
|  | ????? | ????? | ????? | ????? | ????? | ????? | ????? | ????? | ????? | ????? | ????? | ????? | t at Max V [420]
|  | ????? | ????? | ????? | ????? | ????? | ????? | ????? | ????? | ????? | ????? | ????? | ????? | Lagtime [420]
| D | ????? | ????? | ????? | ????? | ????? | ????? | ????? | ????? | ????? | ????? | ????? | ????? | Max V [420]
|  | ????? | ????? | ????? | ????? | ????? | ????? | ????? | ????? | ????? | ????? | ????? | ????? | R-Squared [420]
|  | ????? | ????? | ????? | ????? | ????? | ????? | ????? | ????? | ????? | ????? | ????? | ????? | t at Max V [420]
|  | ????? | ????? | ????? | ????? | ????? | ????? | ????? | ????? | ????? | ????? | ????? | ????? | Lagtime [420]
| E | ????? | ????? | ????? | ????? | ????? | ????? | ????? | ????? | ????? | ????? | ????? | ????? | Max V [420]
|  | ????? | ????? | ????? | ????? | ????? | ????? | ????? | ????? | ????? | ????? | ????? | ????? | R-Squared [420]
|  | ????? | ????? | ????? | ????? | ????? | ????? | ????? | ????? | ????? | ????? | ????? | ????? | t at Max V [420]
|  | ????? | ????? | ????? | ????? | ????? | ????? | ????? | ????? | ????? | ????? | ????? | ????? | Lagtime [420]
| F | ????? | ????? | ????? | ????? | ????? | ????? | ????? | ????? | ????? | ????? | ????? | ????? | Max V [420]
|  | ????? | ????? | ????? | ????? | ????? | ????? | ????? | ????? | ????? | ????? | ????? | ????? | R-Squared [420]
|  | ????? | ????? | ????? | ????? | ????? | ????? | ????? | ????? | ????? | ????? | ????? | ????? | t at Max V [420]
|  | ????? | ????? | ????? | ????? | ????? | ????? | ????? | ????? | ????? | ????? | ????? | ????? | Lagtime [420]
| G | ????? | ????? | ????? | ????? | ????? | ????? | ????? | ????? | ????? | ????? | ????? | ????? | Max V [420]
|  | ????? | ????? | ????? | ????? | ????? | ????? | ????? | ????? | ????? | ????? | ????? | ????? | R-Squared [420]
|  | ????? | ????? | ????? | ????? | ????? | ????? | ????? | ????? | ????? | ????? | ????? | ????? | t at Max V [420]
|  | ????? | ????? | ????? | ????? | ????? | ????? | ????? | ????? | ????? | ????? | ????? | ????? | Lagtime [420]
| H | ????? | ????? | ????? | ????? | ????? | ????? | ????? | ????? | ????? | ????? | ????? | ????? | Max V [420]
|  | ????? | ????? | ????? | ????? | ????? | ????? | ????? | ????? | ????? | ????? | ????? | ????? | R-Squared [420]
|  | ????? | ????? | ????? | ????? | ????? | ????? | ????? | ????? | ????? | ????? | ????? | ????? | t at Max V [420]
|  | ????? | ????? | ????? | ????? | ????? | ????? | ????? | ????? | ????? | ????? | ????? | ????? | Lagtime [420]

## EpoxyButyl_Polystyrene
Software Version | 3.08.01
Experiment File Path:
Protocol File Path:
Plate Number | Plate 1
Date | 2020-09-01
Time | 11:01
Reader Type: | Epoch
Reader Serial Number: | 191204C
Reading Type | Reader
Procedure Details
Plate Type | 96 WELL PLATE (Use plate lid)
Eject plate on completion
Start Kinetic | Runtime 0:05:00 (HH:MM:SS), Interval 0:00:04, 76 Reads
Read | Absorbance Endpoint
A1..A6
Wavelengths: 420
Read Speed: Normal, Delay: 100 msec, Measurements/Data Point: 8
End Kinetic
420
|  |  |  | Epoxy Butyl |  |  | Poly
| Time | T° 420 | A1 | A2 | A3 | A4 | A5 | A6 | A7 | A8 | A9 | A10 | A11 | A12 | B1 | B2 | B3 | B4 | B5 | B6 | B7 | B8 | B9 | B10 | B11 | B12 | C1 | C2 | C3 | C4 | C5 | C6 | C7 | C8 | C9 | C10 | C11 | C12 | D1 | D2 | D3 | D4 | D5 | D6 | D7 | D8 | D9 | D10 | D11 | D12 | E1 | E2 | E3 | E4 | E5 | E6 | E7 | E8 | E9 | E10 | E11 | E12 | F1 | F2 | F3 | F4 | F5 | F6 | F7 | F8 | F9 | F10 | F11 | F12 | G1 | G2 | G3 | G4 | G5 | G6 | G7 | G8 | G9 | G10 | G11 | G12 | H1 | H2 | H3 | H4 | H5 | H6 | H7 | H8 | H9 | H10 | H11 | H12
| 0 | 0 | 0.046 | 0.051 | 0.048 | 0.047 | 0.045 | 0.048
| 4 | 0 | 0.046 | 0.052 | 0.049 | 0.048 | 0.046 | 0.049
| 8 | 0 | 0.047 | 0.053 | 0.049 | 0.05 | 0.047 | 0.051
| 12 | 0 | 0.048 | 0.054 | 0.051 | 0.051 | 0.048 | 0.053
| 16 | 0 | 0.049 | 0.056 | 0.052 | 0.053 | 0.049 | 0.054
| 20 | 0 | 0.05 | 0.057 | 0.054 | 0.055 | 0.05 | 0.056
| 24 | 0 | 0.051 | 0.058 | 0.056 | 0.056 | 0.051 | 0.058
| 28 | 0 | 0.053 | 0.06 | 0.058 | 0.056 | 0.052 | 0.059
| 32 | 0 | 0.055 | 0.061 | 0.059 | 0.057 | 0.053 | 0.059
| 36 | 0 | 0.056 | 0.063 | 0.061 | 0.059 | 0.055 | 0.059
| 40 | 0 | 0.058 | 0.065 | 0.062 | 0.06 | 0.056 | 0.06
| 44 | 0 | 0.059 | 0.067 | 0.063 | 0.061 | 0.057 | 0.061
| 48 | 0 | 0.059 | 0.068 | 0.065 | 0.062 | 0.058 | 0.063
| 52 | 0 | 0.059 | 0.07 | 0.066 | 0.064 | 0.058 | 0.066
| 56 | 0 | 0.06 | 0.07 | 0.068 | 0.065 | 0.059 | 0.069
| 60 | 0 | 0.061 | 0.071 | 0.069 | 0.066 | 0.06 | 0.072
| 64 | 0 | 0.062 | 0.072 | 0.071 | 0.067 | 0.061 | 0.074
| 68 | 0 | 0.063 | 0.073 | 0.072 | 0.068 | 0.063 | 0.075
| 72 | 0 | 0.065 | 0.074 | 0.073 | 0.069 | 0.063 | 0.076
| 76 | 0 | 0.065 | 0.075 | 0.075 | 0.069 | 0.064 | 0.076
| 80 | 0 | 0.066 | 0.076 | 0.076 | 0.07 | 0.065 | 0.077
| 84 | 0 | 0.067 | 0.077 | 0.078 | 0.071 | 0.066 | 0.078
| 88 | 0 | 0.068 | 0.078 | 0.079 | 0.072 | 0.067 | 0.078
| 92 | 0 | 0.068 | 0.079 | 0.081 | 0.073 | 0.068 | 0.077
| 96 | 0 | 0.069 | 0.081 | 0.082 | 0.075 | 0.07 | 0.077
| 100 | 0 | 0.071 | 0.082 | 0.083 | 0.076 | 0.071 | 0.077
| 104 | 0 | 0.074 | 0.084 | 0.084 | 0.078 | 0.073 | 0.079
| 108 | 0 | 0.076 | 0.085 | 0.084 | 0.079 | 0.075 | 0.081
| 112 | 0 | 0.078 | 0.086 | 0.085 | 0.08 | 0.077 | 0.083
| 116 | 0 | 0.08 | 0.088 | 0.086 | 0.081 | 0.079 | 0.084
| 120 | 0 | 0.082 | 0.09 | 0.087 | 0.081 | 0.081 | 0.087
| 124 | 0 | 0.083 | 0.092 | 0.089 | 0.082 | 0.083 | 0.09
| 128 | 0 | 0.084 | 0.094 | 0.09 | 0.082 | 0.084 | 0.093
| 132 | 0 | 0.083 | 0.096 | 0.091 | 0.083 | 0.086 | 0.094
| 136 | 0 | 0.083 | 0.097 | 0.091 | 0.084 | 0.087 | 0.095
| 140 | 0 | 0.083 | 0.098 | 0.091 | 0.085 | 0.088 | 0.095
| 144 | 0 | 0.084 | 0.098 | 0.091 | 0.087 | 0.089 | 0.095
| 148 | 0 | 0.086 | 0.098 | 0.091 | 0.088 | 0.089 | 0.097
| 152 | 0 | 0.087 | 0.098 | 0.091 | 0.089 | 0.089 | 0.099
| 156 | 0 | 0.088 | 0.099 | 0.091 | 0.089 | 0.09 | 0.103
| 160 | 0 | 0.09 | 0.1 | 0.093 | 0.089 | 0.09 | 0.107
| 164 | 0 | 0.092 | 0.102 | 0.095 | 0.09 | 0.091 | 0.111
| 168 | 0 | 0.093 | 0.104 | 0.098 | 0.092 | 0.091 | 0.114
| 172 | 0 | 0.094 | 0.105 | 0.101 | 0.097 | 0.091 | 0.114
| 176 | 0 | 0.095 | 0.106 | 0.104 | 0.103 | 0.092 | 0.112
| 180 | 0 | 0.096 | 0.107 | 0.108 | 0.106 | 0.093 | 0.11
| 0:03 | 0 | 0.098 | 0.108 | 0.112 | 0.108 | 0.095 | 0.111
| 0:03 | 0 | 0.099 | 0.109 | 0.115 | 0.11 | 0.096 | 0.114
| 0:03 | 0 | 0.101 | 0.111 | 0.117 | 0.111 | 0.097 | 0.118
| 0:03 | 0 | 0.102 | 0.113 | 0.119 | 0.11 | 0.098 | 0.123
| 0:03 | 0 | 0.104 | 0.115 | 0.12 | 0.109 | 0.1 | 0.126
| 0:03 | 0 | 0.105 | 0.117 | 0.12 | 0.108 | 0.101 | 0.129
| 0:03 | 0 | 0.106 | 0.119 | 0.12 | 0.109 | 0.103 | 0.13
| 0:04 | 0 | 0.108 | 0.12 | 0.12 | 0.109 | 0.104 | 0.131
| 0:04 | 0 | 0.111 | 0.121 | 0.12 | 0.11 | 0.105 | 0.131
| 0:04 | 0 | 0.114 | 0.122 | 0.121 | 0.112 | 0.107 | 0.129
| 0:04 | 0 | 0.116 | 0.122 | 0.122 | 0.114 | 0.108 | 0.126
| 0:04 | 0 | 0.117 | 0.123 | 0.123 | 0.116 | 0.109 | 0.123
| 0:04 | 0 | 0.119 | 0.123 | 0.125 | 0.118 | 0.111 | 0.121
| 0:04 | 0 | 0.121 | 0.124 | 0.127 | 0.119 | 0.112 | 0.121
| 0:04 | 0 | 0.124 | 0.125 | 0.129 | 0.119 | 0.112 | 0.121
| 0:04 | 0 | 0.126 | 0.126 | 0.129 | 0.119 | 0.113 | 0.121
| 0:04 | 0 | 0.127 | 0.128 | 0.13 | 0.119 | 0.114 | 0.122
| 0:04 | 0 | 0.127 | 0.13 | 0.13 | 0.118 | 0.116 | 0.123
| 0:04 | 0 | 0.126 | 0.132 | 0.131 | 0.118 | 0.118 | 0.125
| 0:04 | 0 | 0.127 | 0.133 | 0.132 | 0.117 | 0.119 | 0.128
| 0:04 | 0 | 0.128 | 0.133 | 0.133 | 0.117 | 0.119 | 0.13
| 0:04 | 0 | 0.129 | 0.134 | 0.134 | 0.118 | 0.12 | 0.133
| 0:05 | 0 | 0.131 | 0.135 | 0.135 | 0.119 | 0.121 | 0.135
| 0:05 | 0 | 0.133 | 0.136 | 0.137 | 0.12 | 0.122 | 0.137
| 0:05 | 0 | 0.134 | 0.137 | 0.139 | 0.12 | 0.123 | 0.138
| 0:05 | 0 | 0.135 | 0.137 | 0.141 | 0.12 | 0.123 | 0.139
| 0:05 | 0 | 0.136 | 0.138 | 0.143 | 0.12 | 0.124 | 0.14
| 0:05 | 0 | 0.138 | 0.138 | 0.146 | 0.12 | 0.125 | 0.141
| 0:05 | 0 | 0.141 | 0.14 | 0.147 | 0.12 | 0.126 | 0.141
| 0:05 | 0 | 0.145 | 0.141 | 0.149 | 0.119 | 0.127 | 0.142
|  |  | 0.00028125 | 0.0003602941 | 0.0003705882 | 0.0003125 | 0.0002588235 | 0.0003481618
Results |  |  |  | 0.0003373775 |  |  | 0.0003064951
|  | 1 | 2 | 3 | 4 | 5 | 6 | 7 | 8 | 9 | 10 | 11 | 12
| A | 37.5 | 31.95 | 52.35 | 65.4 | 30.6 | 57.15 | ????? | ????? | ????? | ????? | ????? | ????? | Max V [420]
|  | 0.991 | 0.995 | 0.999 | 0.978 | 1 | 0.995 | ????? | ????? | ????? | ????? | ????? | ????? | R-Squared [420]
|  | 0:04 | 0:02 | 0:03 | 0:03 | 0:02 | 0:03 | ????? | ????? | ????? | ????? | ????? | ????? | t at Max V [420]
|  | 0:02 | 0:01 | 0:02 | 0:02 | 0:01 | 0:02 | ????? | ????? | ????? | ????? | ????? | ????? | Lagtime [420]
| B | ????? | ????? | ????? | ????? | ????? | ????? | ????? | ????? | ????? | ????? | ????? | ????? | Max V [420]
|  | ????? | ????? | ????? | ????? | ????? | ????? | ????? | ????? | ????? | ????? | ????? | ????? | R-Squared [420]
|  | ????? | ????? | ????? | ????? | ????? | ????? | ????? | ????? | ????? | ????? | ????? | ????? | t at Max V [420]
|  | ????? | ????? | ????? | ????? | ????? | ????? | ????? | ????? | ????? | ????? | ????? | ????? | Lagtime [420]
| C | ????? | ????? | ????? | ????? | ????? | ????? | ????? | ????? | ????? | ????? | ????? | ????? | Max V [420]
|  | ????? | ????? | ????? | ????? | ????? | ????? | ????? | ????? | ????? | ????? | ????? | ????? | R-Squared [420]
|  | ????? | ????? | ????? | ????? | ????? | ????? | ????? | ????? | ????? | ????? | ????? | ????? | t at Max V [420]
|  | ????? | ????? | ????? | ????? | ????? | ????? | ????? | ????? | ????? | ????? | ????? | ????? | Lagtime [420]
| D | ????? | ????? | ????? | ????? | ????? | ????? | ????? | ????? | ????? | ????? | ????? | ????? | Max V [420]
|  | ????? | ????? | ????? | ????? | ????? | ????? | ????? | ????? | ????? | ????? | ????? | ????? | R-Squared [420]
|  | ????? | ????? | ????? | ????? | ????? | ????? | ????? | ????? | ????? | ????? | ????? | ????? | t at Max V [420]
|  | ????? | ????? | ????? | ????? | ????? | ????? | ????? | ????? | ????? | ????? | ????? | ????? | Lagtime [420]
| E | ????? | ????? | ????? | ????? | ????? | ????? | ????? | ????? | ????? | ????? | ????? | ????? | Max V [420]
|  | ????? | ????? | ????? | ????? | ????? | ????? | ????? | ????? | ????? | ????? | ????? | ????? | R-Squared [420]
|  | ????? | ????? | ????? | ????? | ????? | ????? | ????? | ????? | ????? | ????? | ????? | ????? | t at Max V [420]
|  | ????? | ????? | ????? | ????? | ????? | ????? | ????? | ????? | ????? | ????? | ????? | ????? | Lagtime [420]
| F | ????? | ????? | ????? | ????? | ????? | ????? | ????? | ????? | ????? | ????? | ????? | ????? | Max V [420]
|  | ????? | ????? | ????? | ????? | ????? | ????? | ????? | ????? | ????? | ????? | ????? | ????? | R-Squared [420]
|  | ????? | ????? | ????? | ????? | ????? | ????? | ????? | ????? | ????? | ????? | ????? | ????? | t at Max V [420]
|  | ????? | ????? | ????? | ????? | ????? | ????? | ????? | ????? | ????? | ????? | ????? | ????? | Lagtime [420]
| G | ????? | ????? | ????? | ????? | ????? | ????? | ????? | ????? | ????? | ????? | ????? | ????? | Max V [420]
|  | ????? | ????? | ????? | ????? | ????? | ????? | ????? | ????? | ????? | ????? | ????? | ????? | R-Squared [420]
|  | ????? | ????? | ????? | ????? | ????? | ????? | ????? | ????? | ????? | ????? | ????? | ????? | t at Max V [420]
|  | ????? | ????? | ????? | ????? | ????? | ????? | ????? | ????? | ????? | ????? | ????? | ????? | Lagtime [420]
| H | ????? | ????? | ????? | ????? | ????? | ????? | ????? | ????? | ????? | ????? | ????? | ????? | Max V [420]
|  | ????? | ????? | ????? | ????? | ????? | ????? | ????? | ????? | ????? | ????? | ????? | ????? | R-Squared [420]
|  | ????? | ????? | ????? | ????? | ????? | ????? | ????? | ????? | ????? | ????? | ????? | ????? | t at Max V [420]
|  | ????? | ????? | ????? | ????? | ????? | ????? | ????? | ????? | ????? | ????? | ????? | ????? | Lagtime [420]
| 1 | 2 | 3 | 4 | 5 | 6 | 7 | 8 | 9 | 10 | 11 | 12
A | [12 empty] | Bitmap [420]
B | [12 empty] | Bitmap [420]
C | [12 empty] | Bitmap [420]
D | [12 empty] | Bitmap [420]
E | [12 empty] | Bitmap [420]
F | [12 empty] | Bitmap [420]
G | [12 empty] | Bitmap [420]
H | [12 empty] | Bitmap [420]

## Octadecyl_Epoxy
|  |  | Octadecyl |  |  | Epoxy
Time | T° 420 | A7 | A8 | A9 | A10 | A11 | A12
0 | 0 | 0.06 | 0.068 | 0.065 | 0.064 | 0.065 | 0.062
5 | 0 | 0.066 | 0.073 | 0.07 | 0.07 | 0.072 | 0.069
10 | 0 | 0.071 | 0.078 | 0.075 | 0.076 | 0.079 | 0.076
15 | 0 | 0.073 | 0.083 | 0.081 | 0.082 | 0.086 | 0.083
20 | 0 | 0.077 | 0.088 | 0.086 | 0.088 | 0.093 | 0.09
25 | 0 | 0.081 | 0.094 | 0.092 | 0.094 | 0.1 | 0.098
30 | 0 | 0.084 | 0.1 | 0.099 | 0.101 | 0.106 | 0.105
35 | 0 | 0.088 | 0.106 | 0.106 | 0.107 | 0.113 | 0.112
40 | 0 | 0.09 | 0.112 | 0.112 | 0.113 | 0.12 | 0.12
45 | 0 | 0.092 | 0.118 | 0.12 | 0.12 | 0.126 | 0.126
50 | 0 | 0.095 | 0.124 | 0.127 | 0.126 | 0.133 | 0.133
55 | 0 | 0.098 | 0.131 | 0.134 | 0.132 | 0.14 | 0.14
60 | 0 | 0.102 | 0.137 | 0.14 | 0.139 | 0.147 | 0.146
65 | 0 | 0.106 | 0.143 | 0.147 | 0.145 | 0.154 | 0.153
70 | 0 | 0.11 | 0.15 | 0.154 | 0.151 | 0.161 | 0.16
75 | 0 | 0.115 | 0.157 | 0.16 | 0.158 | 0.168 | 0.166
80 | 0 | 0.119 | 0.163 | 0.166 | 0.164 | 0.175 | 0.173
85 | 0 | 0.124 | 0.169 | 0.171 | 0.17 | 0.182 | 0.179
90 | 0 | 0.129 | 0.175 | 0.176 | 0.177 | 0.19 | 0.184
95 | 0 | 0.135 | 0.181 | 0.181 | 0.183 | 0.197 | 0.19
100 | 0 | 0.14 | 0.186 | 0.187 | 0.188 | 0.204 | 0.196
105 | 0 | 0.144 | 0.192 | 0.193 | 0.194 | 0.212 | 0.201
110 | 0 | 0.148 | 0.198 | 0.198 | 0.198 | 0.22 | 0.207
115 | 0 | 0.152 | 0.205 | 0.204 | 0.203 | 0.227 | 0.213
120 | 0 | 0.157 | 0.212 | 0.209 | 0.208 | 0.235 | 0.22
125 | 0 | 0.16 | 0.219 | 0.215 | 0.214 | 0.242 | 0.227
130 | 0 | 0.162 | 0.226 | 0.221 | 0.219 | 0.249 | 0.235
135 | 0 | 0.164 | 0.232 | 0.227 | 0.224 | 0.255 | 0.242
140 | 0 | 0.168 | 0.238 | 0.233 | 0.23 | 0.261 | 0.249
145 | 0 | 0.173 | 0.243 | 0.239 | 0.235 | 0.267 | 0.255
150 | 0 | 0.179 | 0.249 | 0.246 | 0.24 | 0.272 | 0.26
155 | 0 | 0.184 | 0.254 | 0.252 | 0.247 | 0.279 | 0.266
160 | 0 | 0.188 | 0.26 | 0.258 | 0.253 | 0.286 | 0.272
165 | 0 | 0.192 | 0.266 | 0.264 | 0.259 | 0.293 | 0.278
170 | 0 | 0.194 | 0.271 | 0.269 | 0.265 | 0.3 | 0.284
175 | 0 | 0.195 | 0.278 | 0.274 | 0.271 | 0.307 | 0.291
180 | 0 | 0.196 | 0.285 | 0.278 | 0.277 | 0.314 | 0.297
|  | 0.0006571429 | 0.001157143 | 0.001275824 | 0.001249451 | 0.001357143 | 0.001417582
|  |  | 0.001030037 |  |  | 0.001341392

## DVB_Amino
Software Version | 3.08.01
Experiment File Path:
Protocol File Path:
Plate Number | Plate 1
Date | 2020-09-01
Time | 11:23
Reader Type: | Epoch
Reader Serial Number: | 191204C
Reading Type | Reader
Procedure Details
Plate Type | 96 WELL PLATE
Eject plate on completion
Start Kinetic | Runtime 0:03:00 (HH:MM:SS), Interval 0:00:04, 46 Reads
Read | Absorbance Endpoint
B1..B6
Wavelengths: 420
Read Speed: Normal, Delay: 100 msec, Measurements/Data Point: 8
End Kinetic
420
[16 empty] | DVB |  |  | Amino
| Time | T° 420 | A1 | A2 | A3 | A4 | A5 | A6 | A7 | A8 | A9 | A10 | A11 | A12 | B1 | B2 | B3 | B4 | B5 | B6 | B7 | B8 | B9 | B10 | B11 | B12 | C1 | C2 | C3 | C4 | C5 | C6 | C7 | C8 | C9 | C10 | C11 | C12 | D1 | D2 | D3 | D4 | D5 | D6 | D7 | D8 | D9 | D10 | D11 | D12 | E1 | E2 | E3 | E4 | E5 | E6 | E7 | E8 | E9 | E10 | E11 | E12 | F1 | F2 | F3 | F4 | F5 | F6 | F7 | F8 | F9 | F10 | F11 | F12 | G1 | G2 | G3 | G4 | G5 | G6 | G7 | G8 | G9 | G10 | G11 | G12 | H1 | H2 | H3 | H4 | H5 | H6 | H7 | H8 | H9 | H10 | H11 | H12
| 0 | 0 | [12 empty] | 0.23 | 0.053 | 0.052 | 0.049 | 0.049 | 0.052
| 4 | 0 | [12 empty] | 0.231 | 0.056 | 0.055 | 0.051 | 0.05 | 0.055
| 8 | 0 | [12 empty] | 0.235 | 0.057 | 0.057 | 0.053 | 0.051 | 0.058
| 12 | 0 | [12 empty] | 0.236 | 0.059 | 0.06 | 0.054 | 0.051 | 0.062
| 16 | 0 | [12 empty] | 0.24 | 0.061 | 0.062 | 0.055 | 0.052 | 0.066
| 20 | 0 | [12 empty] | 0.243 | 0.063 | 0.064 | 0.056 | 0.052 | 0.068
| 24 | 0 | [12 empty] | 0.246 | 0.065 | 0.066 | 0.058 | 0.053 | 0.07
| 28 | 0 | [12 empty] | 0.247 | 0.067 | 0.068 | 0.059 | 0.053 | 0.07
| 32 | 0 | [12 empty] | 0.249 | 0.069 | 0.069 | 0.061 | 0.054 | 0.069
| 36 | 0 | [12 empty] | 0.25 | 0.071 | 0.071 | 0.063 | 0.055 | 0.066
| 40 | 0 | [12 empty] | 0.251 | 0.074 | 0.073 | 0.065 | 0.057 | 0.064
| 44 | 0 | [12 empty] | 0.254 | 0.076 | 0.075 | 0.067 | 0.059 | 0.063
| 48 | 0 | [12 empty] | 0.257 | 0.079 | 0.077 | 0.069 | 0.062 | 0.063
| 52 | 0 | [12 empty] | 0.261 | 0.082 | 0.079 | 0.069 | 0.065 | 0.064
| 56 | 0 | [12 empty] | 0.265 | 0.084 | 0.082 | 0.07 | 0.068 | 0.065
| 60 | 0 | [12 empty] | 0.267 | 0.087 | 0.084 | 0.071 | 0.071 | 0.066
| 64 | 0 | [12 empty] | 0.27 | 0.089 | 0.086 | 0.072 | 0.074 | 0.066
| 68 | 0 | [12 empty] | 0.272 | 0.092 | 0.089 | 0.073 | 0.078 | 0.066
| 72 | 0 | [12 empty] | 0.274 | 0.094 | 0.091 | 0.074 | 0.081 | 0.066
| 76 | 0 | [12 empty] | 0.278 | 0.096 | 0.094 | 0.076 | 0.085 | 0.067
| 80 | 0 | [12 empty] | 0.28 | 0.099 | 0.097 | 0.077 | 0.086 | 0.068
| 84 | 0 | [12 empty] | 0.279 | 0.101 | 0.1 | 0.08 | 0.086 | 0.07
| 88 | 0 | [12 empty] | 0.282 | 0.103 | 0.102 | 0.083 | 0.084 | 0.071
| 92 | 0 | [12 empty] | 0.283 | 0.105 | 0.104 | 0.086 | 0.081 | 0.072
| 96 | 0 | [12 empty] | 0.285 | 0.107 | 0.105 | 0.087 | 0.079 | 0.072
| 100 | 0 | [12 empty] | 0.288 | 0.11 | 0.107 | 0.088 | 0.078 | 0.072
| 104 | 0 | [12 empty] | 0.289 | 0.113 | 0.108 | 0.087 | 0.08 | 0.074
| 108 | 0 | [12 empty] | 0.292 | 0.116 | 0.111 | 0.086 | 0.082 | 0.076
| 112 | 0 | [12 empty] | 0.293 | 0.119 | 0.114 | 0.084 | 0.086 | 0.077
| 116 | 0 | [12 empty] | 0.294 | 0.122 | 0.117 | 0.084 | 0.089 | 0.079
| 120 | 0 | [12 empty] | 0.294 | 0.125 | 0.118 | 0.084 | 0.09 | 0.08
| 124 | 0 | [12 empty] | 0.294 | 0.129 | 0.119 | 0.085 | 0.091 | 0.081
| 128 | 0 | [12 empty] | 0.296 | 0.133 | 0.12 | 0.085 | 0.09 | 0.082
| 132 | 0 | [12 empty] | 0.297 | 0.137 | 0.122 | 0.085 | 0.089 | 0.082
| 136 | 0 | [12 empty] | 0.295 | 0.14 | 0.124 | 0.086 | 0.09 | 0.083
| 140 | 0 | [12 empty] | 0.296 | 0.142 | 0.127 | 0.089 | 0.093 | 0.083
| 144 | 0 | [12 empty] | 0.298 | 0.144 | 0.13 | 0.093 | 0.098 | 0.085
| 148 | 0 | [12 empty] | 0.301 | 0.146 | 0.133 | 0.096 | 0.104 | 0.089
| 152 | 0 | [12 empty] | 0.303 | 0.148 | 0.135 | 0.1 | 0.111 | 0.096
| 156 | 0 | [12 empty] | 0.305 | 0.148 | 0.137 | 0.102 | 0.115 | 0.103
| 160 | 0 | [12 empty] | 0.308 | 0.149 | 0.14 | 0.104 | 0.116 | 0.11
| 164 | 0 | [12 empty] | 0.311 | 0.148 | 0.143 | 0.107 | 0.115 | 0.113
| 168 | 0 | [12 empty] | 0.313 | 0.148 | 0.146 | 0.112 | 0.112 | 0.114
| 172 | 0 | [12 empty] | 0.316 | 0.148 | 0.149 | 0.119 | 0.109 | 0.114
| 176 | 0 | [12 empty] | 0.32 | 0.149 | 0.151 | 0.125 | 0.106 | 0.115
| 180 | 0 | [12 empty] | 0.321 | 0.152 | 0.152 | 0.128 | 0.105 | 0.12
[15 empty] | 0.0005970588 | 0.0005547794 | 0.0005066176 | 0.0003801471 | 0.0003301471 | 0.0001327206
Results | [15 empty] | 0.0005528186 |  |  | 0.0002810049
|  | 1 | 2 | 3 | 4 | 5 | 6 | 7 | 8 | 9 | 10 | 11 | 12
| A | ????? | ????? | ????? | ????? | ????? | ????? | ????? | ????? | ????? | ????? | ????? | ????? | Max V [420]
|  | ????? | ????? | ????? | ????? | ????? | ????? | ????? | ????? | ????? | ????? | ????? | ????? | R-Squared [420]
|  | ????? | ????? | ????? | ????? | ????? | ????? | ????? | ????? | ????? | ????? | ????? | ????? | t at Max V [420]
|  | ????? | ????? | ????? | ????? | ????? | ????? | ????? | ????? | ????? | ????? | ????? | ????? | Lagtime [420]
| B | 53.7 | 55.2 | 46.5 | 84.3 | 86.4 | 96.15 | ????? | ????? | ????? | ????? | ????? | ????? | Max V [420]
|  | 0.995 | 1 | 0.999 | 0.983 | 0.997 | 0.993 | ????? | ????? | ????? | ????? | ????? | ????? | R-Squared [420]
|  | 0:01 | 0:02 | 0:03 | 0:03 | 0:02 | 0:03 | ????? | ????? | ????? | ????? | ????? | ????? | t at Max V [420]
|  | 0:00 | 0:01 | 0:01 | 0:02 | 0:02 | 0:02 | ????? | ????? | ????? | ????? | ????? | ????? | Lagtime [420]
| C | ????? | ????? | ????? | ????? | ????? | ????? | ????? | ????? | ????? | ????? | ????? | ????? | Max V [420]
|  | ????? | ????? | ????? | ????? | ????? | ????? | ????? | ????? | ????? | ????? | ????? | ????? | R-Squared [420]
|  | ????? | ????? | ????? | ????? | ????? | ????? | ????? | ????? | ????? | ????? | ????? | ????? | t at Max V [420]
|  | ????? | ????? | ????? | ????? | ????? | ????? | ????? | ????? | ????? | ????? | ????? | ????? | Lagtime [420]
| D | ????? | ????? | ????? | ????? | ????? | ????? | ????? | ????? | ????? | ????? | ????? | ????? | Max V [420]
|  | ????? | ????? | ????? | ????? | ????? | ????? | ????? | ????? | ????? | ????? | ????? | ????? | R-Squared [420]
|  | ????? | ????? | ????? | ????? | ????? | ????? | ????? | ????? | ????? | ????? | ????? | ????? | t at Max V [420]
|  | ????? | ????? | ????? | ????? | ????? | ????? | ????? | ????? | ????? | ????? | ????? | ????? | Lagtime [420]
| E | ????? | ????? | ????? | ????? | ????? | ????? | ????? | ????? | ????? | ????? | ????? | ????? | Max V [420]
|  | ????? | ????? | ????? | ????? | ????? | ????? | ????? | ????? | ????? | ????? | ????? | ????? | R-Squared [420]
|  | ????? | ????? | ????? | ????? | ????? | ????? | ????? | ????? | ????? | ????? | ????? | ????? | t at Max V [420]
|  | ????? | ????? | ????? | ????? | ????? | ????? | ????? | ????? | ????? | ????? | ????? | ????? | Lagtime [420]
| F | ????? | ????? | ????? | ????? | ????? | ????? | ????? | ????? | ????? | ????? | ????? | ????? | Max V [420]
|  | ????? | ????? | ????? | ????? | ????? | ????? | ????? | ????? | ????? | ????? | ????? | ????? | R-Squared [420]
|  | ????? | ????? | ????? | ????? | ????? | ????? | ????? | ????? | ????? | ????? | ????? | ????? | t at Max V [420]
|  | ????? | ????? | ????? | ????? | ????? | ????? | ????? | ????? | ????? | ????? | ????? | ????? | Lagtime [420]
| G | ????? | ????? | ????? | ????? | ????? | ????? | ????? | ????? | ????? | ????? | ????? | ????? | Max V [420]
|  | ????? | ????? | ????? | ????? | ????? | ????? | ????? | ????? | ????? | ????? | ????? | ????? | R-Squared [420]
|  | ????? | ????? | ????? | ????? | ????? | ????? | ????? | ????? | ????? | ????? | ????? | ????? | t at Max V [420]
|  | ????? | ????? | ????? | ????? | ????? | ????? | ????? | ????? | ????? | ????? | ????? | ????? | Lagtime [420]
| H | ????? | ????? | ????? | ????? | ????? | ????? | ????? | ????? | ????? | ????? | ????? | ????? | Max V [420]
|  | ????? | ????? | ????? | ????? | ????? | ????? | ????? | ????? | ????? | ????? | ????? | ????? | R-Squared [420]
|  | ????? | ????? | ????? | ????? | ????? | ????? | ????? | ????? | ????? | ????? | ????? | ????? | t at Max V [420]
|  | ????? | ????? | ????? | ????? | ????? | ????? | ????? | ????? | ????? | ????? | ????? | ????? | Lagtime [420]

## LacZ_binding_eff
|  | activity supernatant [%] | Binding efficiency [%] |  | mg beads | 200
untreated | 0.002370588 | 100 |  |  | Volume [ml] | 5
Epoxy | 0.001341392 | 56.58477 | 43.41523 | 0.4341523 | Conc. [nM] | 400
Epoxy Butyl | 0.0003373775 | 14.2318 | 85.7682 | 0.857682 | Amount Protein [nmol] | 2
Polystyrene | 0.0003064951 | 12.92907 | 87.07093 | 0.8707093 | Protein/100 mg beads [nmol] | 1
Octadecyl | 0.001030037 | 43.45068 | 56.54932 | 0.5654932
Amino | 0.0002810049 | 11.8538 | 88.1462 | 0.881462
DVB | 0.0005528186 | 23.31989 | 76.68011 | 0.7668011
actual loading of beads [nmol / 100 mg beads] | Epoxy | 0.4341523
| Epoxy Butyl | 0.857682
| Polystyrene | 0.8707093
| Octadecyl | 0.5654932
| Amino | 0.881462
| DVB | 0.7668011

## LacZ_EziG
|  | % act supernatant | binding eff | STABWN | mg beads | 10
unimm | 0.00532808 | 100 |  |  | Volume [ml] | 2
1 | 0.004098689 | 76.92618 | 23.07382 | 0.2307382 | Concentration [µM] | 8.6
2 | 0.003019995 | 56.68073 | 43.31927 | 0.4331927 | Amount [nmol] | 17.2
3 | 0.004537033 | 85.15324 | 14.84676 | 0.1484676 | Amount/mg beads [nmol] | 1.72
| actual loading [nmol / mg beads] | 1 | 0.3968698 | 19.84349
|  | 2 | 0.7450915 | 74.50915
|  | 3 | 0.2553642 | 25.53642