## 1. replicate
Wavelength | 1 min DBD | 2 min DBD | 5 min DBD | 10 min DBD | untreated |  | 1 min DBD | 2 min DBD | 5 min DBD | 10 min DBD | Untreated
300 | 2.144 | 2.247 | 2.149 | 3.551 | 2.104 |  | 1.267 | 1.747 | 2.431 | 2.605 | 0.777
301 | 2.09 | 2.198 | 2.111 | 3.547 | 2.039
302 | 2.042 | 2.154 | 2.073 | 3.477 | 1.985
303 | 1.997 | 2.122 | 2.044 | 3.481 | 1.936
304 | 1.959 | 2.089 | 2.022 | 3.384 | 1.887
305 | 1.921 | 2.06 | 2.003 | 3.412 | 1.841
306 | 1.889 | 2.039 | 1.99 | 3.371 | 1.801
307 | 1.849 | 2.008 | 1.973 | 3.347 | 1.759
308 | 1.814 | 1.99 | 1.961 | 3.342 | 1.716
309 | 1.784 | 1.972 | 1.951 | 3.321 | 1.678
310 | 1.755 | 1.953 | 1.944 | 3.327 | 1.641
311 | 1.727 | 1.934 | 1.937 | 3.27 | 1.607
312 | 1.703 | 1.919 | 1.931 | 3.271 | 1.576
313 | 1.678 | 1.903 | 1.925 | 3.126 | 1.543
314 | 1.655 | 1.893 | 1.926 | 3.165 | 1.506
315 | 1.634 | 1.879 | 1.925 | 3.081 | 1.473
316 | 1.614 | 1.869 | 1.925 | 3.035 | 1.445
317 | 1.596 | 1.861 | 1.928 | 2.984 | 1.417
318 | 1.582 | 1.856 | 1.937 | 2.987 | 1.387
319 | 1.568 | 1.849 | 1.946 | 2.946 | 1.358
320 | 1.554 | 1.845 | 1.956 | 2.942 | 1.333
321 | 1.541 | 1.838 | 1.957 | 2.845 | 1.306
322 | 1.531 | 1.84 | 1.973 | 2.814 | 1.281
323 | 1.52 | 1.841 | 1.987 | 2.783 | 1.255
324 | 1.51 | 1.844 | 2.001 | 2.775 | 1.235
325 | 1.5 | 1.841 | 2.012 | 2.732 | 1.215
326 | 1.49 | 1.844 | 2.029 | 2.691 | 1.194
327 | 1.484 | 1.851 | 2.048 | 2.667 | 1.175
328 | 1.475 | 1.851 | 2.059 | 2.635 | 1.156
329 | 1.471 | 1.856 | 2.084 | 2.63 | 1.138
330 | 1.465 | 1.856 | 2.091 | 2.571 | 1.122
331 | 1.46 | 1.86 | 2.109 | 2.537 | 1.105
332 | 1.455 | 1.862 | 2.121 | 2.504 | 1.089
333 | 1.453 | 1.871 | 2.149 | 2.502 | 1.075
334 | 1.448 | 1.873 | 2.157 | 2.476 | 1.061
335 | 1.445 | 1.874 | 2.177 | 2.458 | 1.049
336 | 1.442 | 1.879 | 2.194 | 2.448 | 1.037
337 | 1.44 | 1.888 | 2.222 | 2.45 | 1.026
338 | 1.439 | 1.891 | 2.233 | 2.438 | 1.016
339 | 1.438 | 1.896 | 2.249 | 2.435 | 1.007
340 | 1.435 | 1.895 | 2.262 | 2.411 | 0.998
341 | 1.434 | 1.901 | 2.282 | 2.407 | 0.99
342 | 1.433 | 1.905 | 2.305 | 2.412 | 0.981
343 | 1.432 | 1.909 | 2.315 | 2.41 | 0.975
344 | 1.429 | 1.907 | 2.331 | 2.411 | 0.968
345 | 1.425 | 1.908 | 2.336 | 2.39 | 0.962
346 | 1.423 | 1.911 | 2.36 | 2.402 | 0.957
347 | 1.419 | 1.906 | 2.363 | 2.401 | 0.951
348 | 1.417 | 1.904 | 2.362 | 2.407 | 0.947
349 | 1.412 | 1.895 | 2.358 | 2.393 | 0.942
350 | 1.412 | 1.893 | 2.364 | 2.385 | 0.938
351 | 1.408 | 1.89 | 2.373 | 2.383 | 0.933
352 | 1.404 | 1.885 | 2.382 | 2.387 | 0.929
353 | 1.397 | 1.872 | 2.359 | 2.373 | 0.923
354 | 1.39 | 1.87 | 2.378 | 2.387 | 0.919
355 | 1.384 | 1.864 | 2.374 | 2.378 | 0.915
356 | 1.379 | 1.856 | 2.379 | 2.377 | 0.91
357 | 1.373 | 1.849 | 2.366 | 2.375 | 0.904
358 | 1.364 | 1.837 | 2.356 | 2.368 | 0.898
359 | 1.358 | 1.827 | 2.356 | 2.355 | 0.893
360 | 1.35 | 1.816 | 2.347 | 2.339 | 0.887
361 | 1.343 | 1.808 | 2.344 | 2.33 | 0.882
362 | 1.335 | 1.798 | 2.333 | 2.315 | 0.876
363 | 1.327 | 1.793 | 2.338 | 2.309 | 0.871
364 | 1.319 | 1.781 | 2.331 | 2.292 | 0.865
365 | 1.311 | 1.772 | 2.331 | 2.286 | 0.859
366 | 1.302 | 1.758 | 2.312 | 2.268 | 0.853
367 | 1.294 | 1.748 | 2.303 | 2.254 | 0.847
368 | 1.286 | 1.737 | 2.296 | 2.232 | 0.84
369 | 1.28 | 1.733 | 2.297 | 2.228 | 0.834
370 | 1.27 | 1.721 | 2.294 | 2.208 | 0.827
371 | 1.264 | 1.716 | 2.295 | 2.198 | 0.822
372 | 1.26 | 1.71 | 2.289 | 2.188 | 0.817
373 | 1.256 | 1.705 | 2.282 | 2.174 | 0.812
374 | 1.253 | 1.703 | 2.285 | 2.166 | 0.809
375 | 1.251 | 1.702 | 2.283 | 2.163 | 0.806
376 | 1.251 | 1.702 | 2.289 | 2.159 | 0.803
377 | 1.249 | 1.701 | 2.287 | 2.153 | 0.8
378 | 1.248 | 1.7 | 2.285 | 2.149 | 0.797
379 | 1.248 | 1.701 | 2.288 | 2.149 | 0.794
380 | 1.25 | 1.704 | 2.294 | 2.15 | 0.792
381 | 1.252 | 1.707 | 2.302 | 2.151 | 0.79
382 | 1.253 | 1.709 | 2.31 | 2.162 | 0.788
383 | 1.254 | 1.711 | 2.313 | 2.165 | 0.786
384 | 1.256 | 1.715 | 2.321 | 2.174 | 0.785
385 | 1.256 | 1.715 | 2.319 | 2.179 | 0.783
386 | 1.255 | 1.718 | 2.333 | 2.192 | 0.781
387 | 1.258 | 1.718 | 2.335 | 2.197 | 0.78
388 | 1.26 | 1.718 | 2.338 | 2.207 | 0.779
389 | 1.261 | 1.719 | 2.343 | 2.221 | 0.778
390 | 1.262 | 1.721 | 2.353 | 2.236 | 0.777 | 1.267 | 1.747 | 2.431 | 2.605 | 0.777
391 | 1.262 | 1.723 | 2.355 | 2.251 | 0.776
392 | 1.261 | 1.722 | 2.356 | 2.262 | 0.775
393 | 1.261 | 1.723 | 2.363 | 2.28 | 0.774
394 | 1.262 | 1.725 | 2.368 | 2.295 | 0.774
395 | 1.263 | 1.73 | 2.377 | 2.316 | 0.773
396 | 1.263 | 1.731 | 2.376 | 2.328 | 0.771
397 | 1.264 | 1.734 | 2.384 | 2.344 | 0.77
398 | 1.266 | 1.738 | 2.391 | 2.357 | 0.768
399 | 1.267 | 1.741 | 2.408 | 2.381 | 0.766
400 | 1.267 | 1.745 | 2.408 | 2.404 | 0.764
401 | 1.266 | 1.746 | 2.413 | 2.423 | 0.762
402 | 1.265 | 1.746 | 2.413 | 2.44 | 0.761
403 | 1.263 | 1.747 | 2.431 | 2.464 | 0.758
404 | 1.261 | 1.743 | 2.414 | 2.476 | 0.756
405 | 1.258 | 1.74 | 2.42 | 2.486 | 0.754
406 | 1.253 | 1.732 | 2.408 | 2.491 | 0.751
407 | 1.249 | 1.726 | 2.408 | 2.511 | 0.749
408 | 1.243 | 1.718 | 2.4 | 2.52 | 0.746
409 | 1.237 | 1.708 | 2.388 | 2.533 | 0.743
410 | 1.231 | 1.698 | 2.371 | 2.541 | 0.74
411 | 1.224 | 1.689 | 2.366 | 2.548 | 0.736
412 | 1.218 | 1.681 | 2.366 | 2.568 | 0.732
413 | 1.212 | 1.671 | 2.353 | 2.572 | 0.728
414 | 1.203 | 1.665 | 2.348 | 2.579 | 0.723
415 | 1.198 | 1.657 | 2.337 | 2.572 | 0.719
416 | 1.194 | 1.652 | 2.337 | 2.582 | 0.714
417 | 1.188 | 1.646 | 2.328 | 2.585 | 0.708
418 | 1.182 | 1.64 | 2.336 | 2.592 | 0.703
419 | 1.177 | 1.633 | 2.334 | 2.59 | 0.697
420 | 1.171 | 1.628 | 2.335 | 2.599 | 0.691
421 | 1.166 | 1.621 | 2.33 | 2.597 | 0.686
422 | 1.161 | 1.616 | 2.33 | 2.605 | 0.68
423 | 1.156 | 1.61 | 2.326 | 2.601 | 0.674
424 | 1.152 | 1.604 | 2.321 | 2.605 | 0.667
425 | 1.147 | 1.597 | 2.316 | 2.604 | 0.661
426 | 1.141 | 1.591 | 2.311 | 2.603 | 0.655
427 | 1.136 | 1.584 | 2.306 | 2.603 | 0.648
428 | 1.129 | 1.576 | 2.299 | 2.591 | 0.641
429 | 1.122 | 1.568 | 2.292 | 2.584 | 0.633
430 | 1.115 | 1.56 | 2.289 | 2.579 | 0.625
431 | 1.107 | 1.551 | 2.281 | 2.574 | 0.618
432 | 1.099 | 1.541 | 2.267 | 2.554 | 0.61
433 | 1.09 | 1.532 | 2.258 | 2.541 | 0.602
434 | 1.081 | 1.52 | 2.247 | 2.522 | 0.593
435 | 1.073 | 1.511 | 2.238 | 2.506 | 0.585
436 | 1.064 | 1.501 | 2.23 | 2.496 | 0.577
437 | 1.054 | 1.488 | 2.21 | 2.479 | 0.568
438 | 1.044 | 1.481 | 2.2 | 2.452 | 0.56
439 | 1.035 | 1.47 | 2.192 | 2.436 | 0.552
440 | 1.026 | 1.459 | 2.179 | 2.415 | 0.544
441 | 1.016 | 1.447 | 2.161 | 2.398 | 0.536
442 | 1.007 | 1.436 | 2.146 | 2.375 | 0.528
443 | 0.997 | 1.423 | 2.13 | 2.353 | 0.52
444 | 0.986 | 1.41 | 2.114 | 2.329 | 0.511
445 | 0.975 | 1.397 | 2.095 | 2.306 | 0.503
446 | 0.965 | 1.384 | 2.075 | 2.277 | 0.495
447 | 0.955 | 1.372 | 2.058 | 2.252 | 0.488
448 | 0.945 | 1.36 | 2.042 | 2.232 | 0.481
449 | 0.933 | 1.346 | 2.024 | 2.21 | 0.473
450 | 0.922 | 1.333 | 2.007 | 2.181 | 0.465
451 | 0.909 | 1.319 | 1.984 | 2.157 | 0.457
452 | 0.896 | 1.303 | 1.963 | 2.129 | 0.448
453 | 0.886 | 1.289 | 1.944 | 2.099 | 0.441
454 | 0.874 | 1.274 | 1.926 | 2.075 | 0.434
455 | 0.864 | 1.263 | 1.907 | 2.051 | 0.427
456 | 0.853 | 1.25 | 1.886 | 2.025 | 0.419
457 | 0.843 | 1.235 | 1.865 | 1.995 | 0.411
458 | 0.833 | 1.222 | 1.845 | 1.965 | 0.403
459 | 0.821 | 1.206 | 1.822 | 1.933 | 0.395
460 | 0.812 | 1.194 | 1.803 | 1.91 | 0.388
461 | 0.802 | 1.181 | 1.785 | 1.885 | 0.383
462 | 0.79 | 1.168 | 1.765 | 1.857 | 0.376
463 | 0.779 | 1.152 | 1.741 | 1.825 | 0.369
464 | 0.77 | 1.139 | 1.725 | 1.801 | 0.363
465 | 0.761 | 1.124 | 1.704 | 1.772 | 0.357
466 | 0.754 | 1.112 | 1.687 | 1.747 | 0.351
467 | 0.747 | 1.1 | 1.668 | 1.72 | 0.345
468 | 0.74 | 1.089 | 1.652 | 1.696 | 0.34
469 | 0.733 | 1.078 | 1.637 | 1.672 | 0.334
470 | 0.726 | 1.067 | 1.621 | 1.647 | 0.329
471 | 0.719 | 1.058 | 1.608 | 1.624 | 0.324
472 | 0.711 | 1.047 | 1.591 | 1.6 | 0.319
473 | 0.705 | 1.038 | 1.579 | 1.582 | 0.314
474 | 0.698 | 1.029 | 1.565 | 1.56 | 0.31
475 | 0.692 | 1.02 | 1.555 | 1.542 | 0.306
476 | 0.686 | 1.011 | 1.542 | 1.521 | 0.302
477 | 0.681 | 1.002 | 1.532 | 1.506 | 0.298
478 | 0.675 | 0.996 | 1.521 | 1.488 | 0.295
479 | 0.67 | 0.99 | 1.512 | 1.472 | 0.292
480 | 0.665 | 0.983 | 1.502 | 1.455 | 0.29
481 | 0.66 | 0.977 | 1.492 | 1.438 | 0.287
482 | 0.654 | 0.969 | 1.482 | 1.421 | 0.283
483 | 0.651 | 0.963 | 1.474 | 1.407 | 0.281
484 | 0.648 | 0.96 | 1.468 | 1.396 | 0.28
485 | 0.645 | 0.955 | 1.46 | 1.386 | 0.278
486 | 0.641 | 0.95 | 1.454 | 1.373 | 0.276
487 | 0.637 | 0.945 | 1.447 | 1.361 | 0.274
488 | 0.633 | 0.941 | 1.441 | 1.351 | 0.272
489 | 0.631 | 0.937 | 1.436 | 1.342 | 0.271
490 | 0.628 | 0.933 | 1.431 | 1.332 | 0.27
491 | 0.625 | 0.929 | 1.427 | 1.321 | 0.268
492 | 0.623 | 0.926 | 1.422 | 1.314 | 0.267
493 | 0.621 | 0.924 | 1.419 | 1.308 | 0.266
494 | 0.619 | 0.921 | 1.416 | 1.3 | 0.265
495 | 0.617 | 0.918 | 1.412 | 1.292 | 0.264
496 | 0.615 | 0.916 | 1.409 | 1.284 | 0.263
497 | 0.613 | 0.914 | 1.407 | 1.279 | 0.262
498 | 0.611 | 0.911 | 1.404 | 1.272 | 0.261
499 | 0.61 | 0.909 | 1.403 | 1.27 | 0.26
500 | 0.608 | 0.908 | 1.4 | 1.264 | 0.26
501 | 0.608 | 0.907 | 1.399 | 1.26 | 0.26
502 | 0.606 | 0.905 | 1.396 | 1.255 | 0.258
503 | 0.605 | 0.903 | 1.397 | 1.253 | 0.258
504 | 0.604 | 0.903 | 1.397 | 1.249 | 0.258
505 | 0.602 | 0.9 | 1.393 | 1.244 | 0.257
506 | 0.602 | 0.901 | 1.393 | 1.242 | 0.257
507 | 0.602 | 0.899 | 1.392 | 1.24 | 0.257
508 | 0.602 | 0.899 | 1.392 | 1.237 | 0.257
509 | 0.601 | 0.898 | 1.392 | 1.235 | 0.255
510 | 0.601 | 0.897 | 1.39 | 1.233 | 0.255
511 | 0.601 | 0.896 | 1.392 | 1.232 | 0.255
512 | 0.601 | 0.896 | 1.392 | 1.231 | 0.255
513 | 0.6 | 0.894 | 1.391 | 1.23 | 0.254
514 | 0.599 | 0.893 | 1.389 | 1.229 | 0.253
515 | 0.599 | 0.892 | 1.389 | 1.228 | 0.254
516 | 0.598 | 0.891 | 1.389 | 1.226 | 0.253
517 | 0.597 | 0.89 | 1.386 | 1.225 | 0.252
518 | 0.597 | 0.89 | 1.388 | 1.226 | 0.252
519 | 0.596 | 0.889 | 1.386 | 1.224 | 0.252
520 | 0.595 | 0.888 | 1.385 | 1.222 | 0.252
521 | 0.595 | 0.887 | 1.387 | 1.222 | 0.253
522 | 0.594 | 0.885 | 1.386 | 1.221 | 0.252
523 | 0.593 | 0.884 | 1.387 | 1.221 | 0.252
524 | 0.592 | 0.883 | 1.386 | 1.22 | 0.251
525 | 0.591 | 0.882 | 1.384 | 1.219 | 0.251
526 | 0.59 | 0.881 | 1.384 | 1.218 | 0.251
527 | 0.589 | 0.88 | 1.383 | 1.216 | 0.25
528 | 0.588 | 0.879 | 1.379 | 1.214 | 0.25
529 | 0.587 | 0.877 | 1.377 | 1.212 | 0.249
530 | 0.586 | 0.876 | 1.374 | 1.21 | 0.249
531 | 0.585 | 0.874 | 1.371 | 1.207 | 0.249
532 | 0.584 | 0.872 | 1.371 | 1.206 | 0.249
533 | 0.582 | 0.869 | 1.369 | 1.203 | 0.248
534 | 0.581 | 0.866 | 1.365 | 1.201 | 0.247
535 | 0.579 | 0.863 | 1.362 | 1.197 | 0.246
536 | 0.578 | 0.86 | 1.36 | 1.196 | 0.247
537 | 0.576 | 0.857 | 1.357 | 1.192 | 0.247
538 | 0.574 | 0.854 | 1.352 | 1.189 | 0.247
539 | 0.572 | 0.851 | 1.347 | 1.186 | 0.246
540 | 0.569 | 0.846 | 1.34 | 1.181 | 0.245
541 | 0.566 | 0.842 | 1.335 | 1.177 | 0.244
542 | 0.564 | 0.839 | 1.331 | 1.173 | 0.243
543 | 0.562 | 0.836 | 1.326 | 1.169 | 0.244
544 | 0.559 | 0.831 | 1.321 | 1.164 | 0.242
545 | 0.556 | 0.826 | 1.315 | 1.16 | 0.243
546 | 0.554 | 0.822 | 1.311 | 1.155 | 0.242
547 | 0.55 | 0.818 | 1.305 | 1.15 | 0.241
548 | 0.549 | 0.813 | 1.3 | 1.145 | 0.241
549 | 0.545 | 0.808 | 1.294 | 1.138 | 0.239
550 | 0.541 | 0.803 | 1.288 | 1.132 | 0.238
551 | 0.538 | 0.799 | 1.282 | 1.128 | 0.237
552 | 0.534 | 0.793 | 1.274 | 1.121 | 0.237
553 | 0.531 | 0.788 | 1.267 | 1.116 | 0.235
554 | 0.529 | 0.784 | 1.26 | 1.109 | 0.235
555 | 0.526 | 0.779 | 1.253 | 1.104 | 0.234
556 | 0.522 | 0.772 | 1.243 | 1.096 | 0.232
557 | 0.519 | 0.767 | 1.236 | 1.091 | 0.232
558 | 0.514 | 0.76 | 1.224 | 1.083 | 0.23
559 | 0.51 | 0.756 | 1.216 | 1.078 | 0.228
560 | 0.507 | 0.749 | 1.207 | 1.069 | 0.228
561 | 0.503 | 0.744 | 1.2 | 1.063 | 0.227
562 | 0.5 | 0.738 | 1.191 | 1.054 | 0.226
563 | 0.496 | 0.732 | 1.182 | 1.048 | 0.224
564 | 0.492 | 0.725 | 1.177 | 1.04 | 0.223
565 | 0.488 | 0.718 | 1.17 | 1.031 | 0.221
566 | 0.484 | 0.713 | 1.163 | 1.024 | 0.22
567 | 0.48 | 0.707 | 1.154 | 1.017 | 0.219
568 | 0.476 | 0.7 | 1.146 | 1.009 | 0.217
569 | 0.471 | 0.693 | 1.134 | 1.001 | 0.216
570 | 0.467 | 0.684 | 1.123 | 0.993 | 0.214
571 | 0.463 | 0.677 | 1.113 | 0.984 | 0.214
572 | 0.457 | 0.67 | 1.103 | 0.974 | 0.212
573 | 0.453 | 0.665 | 1.095 | 0.966 | 0.211
574 | 0.449 | 0.659 | 1.088 | 0.957 | 0.208
575 | 0.444 | 0.652 | 1.078 | 0.948 | 0.207
576 | 0.44 | 0.647 | 1.071 | 0.941 | 0.207
577 | 0.436 | 0.64 | 1.061 | 0.93 | 0.205
578 | 0.433 | 0.633 | 1.052 | 0.922 | 0.203
579 | 0.429 | 0.627 | 1.043 | 0.914 | 0.202
580 | 0.426 | 0.621 | 1.036 | 0.906 | 0.201
581 | 0.421 | 0.614 | 1.024 | 0.895 | 0.199
582 | 0.418 | 0.608 | 1.016 | 0.887 | 0.198
583 | 0.412 | 0.601 | 1.008 | 0.876 | 0.195
584 | 0.409 | 0.595 | 1 | 0.868 | 0.194
585 | 0.404 | 0.589 | 0.992 | 0.859 | 0.192
586 | 0.402 | 0.584 | 0.983 | 0.851 | 0.192
587 | 0.397 | 0.578 | 0.974 | 0.841 | 0.189
588 | 0.394 | 0.571 | 0.965 | 0.832 | 0.189
589 | 0.389 | 0.565 | 0.957 | 0.823 | 0.186
590 | 0.387 | 0.56 | 0.951 | 0.815 | 0.186
591 | 0.381 | 0.554 | 0.94 | 0.806 | 0.184
592 | 0.378 | 0.548 | 0.933 | 0.796 | 0.183
593 | 0.374 | 0.542 | 0.925 | 0.786 | 0.181
594 | 0.371 | 0.536 | 0.916 | 0.777 | 0.18
595 | 0.366 | 0.529 | 0.907 | 0.768 | 0.177
596 | 0.362 | 0.523 | 0.899 | 0.758 | 0.177
597 | 0.358 | 0.517 | 0.889 | 0.748 | 0.175
598 | 0.356 | 0.513 | 0.885 | 0.742 | 0.174
599 | 0.352 | 0.508 | 0.878 | 0.733 | 0.173
600 | 0.349 | 0.502 | 0.87 | 0.724 | 0.171
601 | 0.344 | 0.496 | 0.862 | 0.714 | 0.169
602 | 0.34 | 0.49 | 0.854 | 0.706 | 0.168
603 | 0.335 | 0.484 | 0.845 | 0.696 | 0.166
604 | 0.331 | 0.478 | 0.838 | 0.688 | 0.164
605 | 0.329 | 0.474 | 0.83 | 0.68 | 0.164
606 | 0.326 | 0.469 | 0.824 | 0.672 | 0.162
607 | 0.323 | 0.463 | 0.818 | 0.665 | 0.161
608 | 0.318 | 0.458 | 0.809 | 0.656 | 0.159
609 | 0.316 | 0.454 | 0.801 | 0.646 | 0.158
610 | 0.312 | 0.449 | 0.795 | 0.639 | 0.156
611 | 0.31 | 0.444 | 0.787 | 0.632 | 0.156
612 | 0.305 | 0.437 | 0.778 | 0.623 | 0.153
613 | 0.303 | 0.434 | 0.772 | 0.617 | 0.152
614 | 0.3 | 0.429 | 0.765 | 0.607 | 0.152
615 | 0.295 | 0.424 | 0.757 | 0.598 | 0.149
616 | 0.292 | 0.419 | 0.75 | 0.59 | 0.147
617 | 0.288 | 0.412 | 0.743 | 0.581 | 0.145
618 | 0.286 | 0.408 | 0.735 | 0.573 | 0.143
619 | 0.283 | 0.403 | 0.729 | 0.565 | 0.143
620 | 0.278 | 0.398 | 0.722 | 0.556 | 0.14
621 | 0.277 | 0.395 | 0.716 | 0.551 | 0.14
622 | 0.272 | 0.39 | 0.708 | 0.541 | 0.139
623 | 0.269 | 0.385 | 0.701 | 0.533 | 0.136
624 | 0.267 | 0.381 | 0.694 | 0.525 | 0.136
625 | 0.263 | 0.377 | 0.688 | 0.518 | 0.133
626 | 0.26 | 0.371 | 0.682 | 0.511 | 0.133
627 | 0.257 | 0.367 | 0.676 | 0.503 | 0.131
628 | 0.255 | 0.365 | 0.671 | 0.497 | 0.13
629 | 0.252 | 0.361 | 0.665 | 0.489 | 0.128
630 | 0.249 | 0.357 | 0.659 | 0.483 | 0.128
631 | 0.246 | 0.35 | 0.652 | 0.476 | 0.126
632 | 0.244 | 0.347 | 0.646 | 0.469 | 0.125
633 | 0.243 | 0.343 | 0.64 | 0.462 | 0.123
634 | 0.239 | 0.34 | 0.634 | 0.453 | 0.123
635 | 0.236 | 0.336 | 0.627 | 0.447 | 0.121
636 | 0.234 | 0.332 | 0.622 | 0.44 | 0.12
637 | 0.23 | 0.326 | 0.615 | 0.434 | 0.117
638 | 0.227 | 0.321 | 0.609 | 0.426 | 0.115
639 | 0.226 | 0.319 | 0.603 | 0.419 | 0.115
640 | 0.222 | 0.315 | 0.595 | 0.412 | 0.114
641 | 0.221 | 0.312 | 0.59 | 0.407 | 0.114
642 | 0.218 | 0.308 | 0.583 | 0.399 | 0.112
643 | 0.215 | 0.305 | 0.578 | 0.392 | 0.111
644 | 0.212 | 0.301 | 0.572 | 0.387 | 0.11
645 | 0.21 | 0.298 | 0.567 | 0.382 | 0.11
646 | 0.208 | 0.295 | 0.562 | 0.375 | 0.109
647 | 0.206 | 0.291 | 0.557 | 0.369 | 0.108
648 | 0.203 | 0.287 | 0.551 | 0.363 | 0.108
649 | 0.201 | 0.284 | 0.546 | 0.358 | 0.107
650 | 0.199 | 0.28 | 0.54 | 0.351 | 0.106
651 | 0.197 | 0.277 | 0.535 | 0.346 | 0.105
652 | 0.195 | 0.274 | 0.53 | 0.341 | 0.104
653 | 0.193 | 0.271 | 0.525 | 0.336 | 0.104
654 | 0.19 | 0.268 | 0.519 | 0.33 | 0.102
655 | 0.188 | 0.264 | 0.514 | 0.325 | 0.101
656 | 0.186 | 0.261 | 0.509 | 0.32 | 0.101
657 | 0.184 | 0.258 | 0.504 | 0.315 | 0.1
658 | 0.183 | 0.255 | 0.499 | 0.31 | 0.099
659 | 0.18 | 0.252 | 0.493 | 0.305 | 0.097
660 | 0.179 | 0.249 | 0.488 | 0.301 | 0.097
661 | 0.177 | 0.247 | 0.483 | 0.296 | 0.096
662 | 0.175 | 0.244 | 0.478 | 0.291 | 0.095
663 | 0.173 | 0.241 | 0.473 | 0.287 | 0.094
664 | 0.171 | 0.238 | 0.468 | 0.282 | 0.093
665 | 0.169 | 0.235 | 0.463 | 0.277 | 0.092
666 | 0.168 | 0.232 | 0.459 | 0.273 | 0.092
667 | 0.166 | 0.229 | 0.453 | 0.268 | 0.091
668 | 0.165 | 0.227 | 0.449 | 0.265 | 0.091
669 | 0.162 | 0.224 | 0.443 | 0.26 | 0.09
670 | 0.161 | 0.222 | 0.439 | 0.256 | 0.089
671 | 0.159 | 0.219 | 0.434 | 0.252 | 0.089
672 | 0.157 | 0.216 | 0.43 | 0.248 | 0.088
673 | 0.156 | 0.213 | 0.424 | 0.244 | 0.088
674 | 0.155 | 0.212 | 0.42 | 0.24 | 0.087
675 | 0.153 | 0.209 | 0.415 | 0.237 | 0.087
676 | 0.152 | 0.206 | 0.411 | 0.234 | 0.086
677 | 0.15 | 0.204 | 0.406 | 0.23 | 0.086
678 | 0.149 | 0.202 | 0.402 | 0.227 | 0.085
679 | 0.147 | 0.199 | 0.397 | 0.223 | 0.085
680 | 0.146 | 0.197 | 0.393 | 0.22 | 0.084
681 | 0.145 | 0.195 | 0.389 | 0.217 | 0.083
682 | 0.144 | 0.193 | 0.386 | 0.214 | 0.083
683 | 0.143 | 0.191 | 0.381 | 0.211 | 0.083
684 | 0.141 | 0.19 | 0.378 | 0.209 | 0.082
685 | 0.14 | 0.187 | 0.374 | 0.205 | 0.082
686 | 0.139 | 0.185 | 0.37 | 0.202 | 0.081
687 | 0.137 | 0.183 | 0.366 | 0.199 | 0.08
688 | 0.136 | 0.182 | 0.362 | 0.196 | 0.08
689 | 0.135 | 0.18 | 0.358 | 0.194 | 0.079
690 | 0.134 | 0.178 | 0.354 | 0.191 | 0.079
691 | 0.133 | 0.176 | 0.35 | 0.189 | 0.079
692 | 0.132 | 0.175 | 0.347 | 0.186 | 0.079
693 | 0.131 | 0.173 | 0.343 | 0.184 | 0.078
694 | 0.13 | 0.171 | 0.34 | 0.182 | 0.077
695 | 0.129 | 0.169 | 0.336 | 0.179 | 0.077
696 | 0.128 | 0.167 | 0.332 | 0.177 | 0.077
697 | 0.127 | 0.166 | 0.329 | 0.174 | 0.077
698 | 0.126 | 0.164 | 0.325 | 0.172 | 0.076
699 | 0.125 | 0.163 | 0.322 | 0.17 | 0.076
700 | 0.124 | 0.162 | 0.319 | 0.168 | 0.076
701 | 0.124 | 0.16 | 0.316 | 0.166 | 0.076
702 | 0.123 | 0.159 | 0.312 | 0.164 | 0.075
703 | 0.122 | 0.157 | 0.308 | 0.163 | 0.075
704 | 0.121 | 0.156 | 0.306 | 0.16 | 0.075
705 | 0.12 | 0.155 | 0.302 | 0.159 | 0.075
706 | 0.12 | 0.154 | 0.299 | 0.156 | 0.075
707 | 0.12 | 0.154 | 0.297 | 0.155 | 0.076
708 | 0.117 | 0.151 | 0.292 | 0.152 | 0.074
709 | 0.117 | 0.149 | 0.289 | 0.152 | 0.074
710 | 0.117 | 0.149 | 0.287 | 0.15 | 0.075
711 | 0.117 | 0.148 | 0.284 | 0.148 | 0.075
712 | 0.114 | 0.145 | 0.28 | 0.146 | 0.074
713 | 0.115 | 0.145 | 0.276 | 0.144 | 0.073
714 | 0.114 | 0.144 | 0.274 | 0.143 | 0.073
715 | 0.113 | 0.142 | 0.271 | 0.142 | 0.073
716 | 0.113 | 0.141 | 0.268 | 0.141 | 0.073
717 | 0.112 | 0.14 | 0.265 | 0.139 | 0.073
718 | 0.112 | 0.139 | 0.262 | 0.138 | 0.073
719 | 0.111 | 0.137 | 0.259 | 0.136 | 0.072
720 | 0.11 | 0.136 | 0.256 | 0.135 | 0.072
721 | 0.11 | 0.135 | 0.253 | 0.133 | 0.071
722 | 0.109 | 0.134 | 0.25 | 0.132 | 0.071
723 | 0.109 | 0.133 | 0.248 | 0.131 | 0.071
724 | 0.108 | 0.132 | 0.245 | 0.13 | 0.071
725 | 0.107 | 0.131 | 0.242 | 0.128 | 0.07
726 | 0.107 | 0.13 | 0.24 | 0.127 | 0.07
727 | 0.106 | 0.129 | 0.237 | 0.125 | 0.07
728 | 0.106 | 0.128 | 0.234 | 0.125 | 0.069
729 | 0.106 | 0.128 | 0.232 | 0.124 | 0.07
730 | 0.105 | 0.126 | 0.229 | 0.122 | 0.069
731 | 0.104 | 0.125 | 0.226 | 0.121 | 0.069
732 | 0.104 | 0.125 | 0.224 | 0.12 | 0.069
733 | 0.103 | 0.123 | 0.221 | 0.119 | 0.068
734 | 0.103 | 0.123 | 0.219 | 0.117 | 0.068
735 | 0.102 | 0.121 | 0.216 | 0.116 | 0.068
736 | 0.101 | 0.121 | 0.214 | 0.116 | 0.068
737 | 0.102 | 0.12 | 0.212 | 0.115 | 0.068
738 | 0.101 | 0.119 | 0.209 | 0.114 | 0.067
739 | 0.1 | 0.118 | 0.206 | 0.112 | 0.067
740 | 0.099 | 0.117 | 0.204 | 0.111 | 0.067
741 | 0.1 | 0.117 | 0.202 | 0.111 | 0.067
742 | 0.1 | 0.116 | 0.2 | 0.11 | 0.067
743 | 0.099 | 0.115 | 0.197 | 0.109 | 0.066
744 | 0.098 | 0.114 | 0.194 | 0.108 | 0.066
745 | 0.098 | 0.113 | 0.193 | 0.108 | 0.067
746 | 0.097 | 0.112 | 0.19 | 0.106 | 0.066
747 | 0.097 | 0.111 | 0.188 | 0.105 | 0.066
748 | 0.096 | 0.109 | 0.185 | 0.104 | 0.065
749 | 0.096 | 0.109 | 0.183 | 0.104 | 0.066
750 | 0.095 | 0.109 | 0.18 | 0.103 | 0.065
751 | 0.095 | 0.107 | 0.178 | 0.102 | 0.065
752 | 0.095 | 0.107 | 0.176 | 0.101 | 0.065
753 | 0.095 | 0.107 | 0.174 | 0.101 | 0.066
754 | 0.094 | 0.105 | 0.171 | 0.1 | 0.065
755 | 0.094 | 0.105 | 0.169 | 0.099 | 0.065
756 | 0.093 | 0.104 | 0.167 | 0.098 | 0.065
757 | 0.093 | 0.104 | 0.165 | 0.098 | 0.065
758 | 0.093 | 0.103 | 0.164 | 0.098 | 0.065
759 | 0.092 | 0.102 | 0.161 | 0.097 | 0.065
760 | 0.092 | 0.101 | 0.159 | 0.096 | 0.064
761 | 0.091 | 0.1 | 0.157 | 0.095 | 0.065
762 | 0.092 | 0.1 | 0.156 | 0.095 | 0.065
763 | 0.091 | 0.099 | 0.153 | 0.094 | 0.064
764 | 0.09 | 0.098 | 0.151 | 0.093 | 0.064
765 | 0.09 | 0.097 | 0.149 | 0.092 | 0.064
766 | 0.09 | 0.097 | 0.147 | 0.092 | 0.064
767 | 0.09 | 0.096 | 0.145 | 0.092 | 0.064
768 | 0.089 | 0.095 | 0.143 | 0.091 | 0.064
769 | 0.089 | 0.095 | 0.141 | 0.09 | 0.064
770 | 0.089 | 0.095 | 0.14 | 0.09 | 0.063
771 | 0.089 | 0.094 | 0.137 | 0.089 | 0.063
772 | 0.089 | 0.094 | 0.136 | 0.089 | 0.063
773 | 0.089 | 0.093 | 0.134 | 0.089 | 0.063
774 | 0.088 | 0.093 | 0.133 | 0.088 | 0.063
775 | 0.088 | 0.092 | 0.131 | 0.087 | 0.062
776 | 0.087 | 0.091 | 0.129 | 0.087 | 0.063
777 | 0.088 | 0.091 | 0.127 | 0.087 | 0.063
778 | 0.087 | 0.091 | 0.125 | 0.086 | 0.063
779 | 0.088 | 0.091 | 0.125 | 0.086 | 0.063
780 | 0.087 | 0.089 | 0.122 | 0.085 | 0.062
781 | 0.087 | 0.09 | 0.121 | 0.085 | 0.062
782 | 0.086 | 0.089 | 0.12 | 0.084 | 0.062
783 | 0.087 | 0.089 | 0.118 | 0.084 | 0.062
784 | 0.085 | 0.087 | 0.116 | 0.083 | 0.061
785 | 0.086 | 0.088 | 0.115 | 0.083 | 0.062
786 | 0.085 | 0.087 | 0.114 | 0.082 | 0.062
787 | 0.085 | 0.087 | 0.113 | 0.082 | 0.061
788 | 0.085 | 0.086 | 0.112 | 0.082 | 0.061
789 | 0.085 | 0.086 | 0.111 | 0.082 | 0.062
790 | 0.084 | 0.086 | 0.109 | 0.081 | 0.061
791 | 0.084 | 0.085 | 0.108 | 0.081 | 0.061
792 | 0.084 | 0.085 | 0.107 | 0.081 | 0.061
793 | 0.084 | 0.085 | 0.107 | 0.08 | 0.061
794 | 0.084 | 0.084 | 0.105 | 0.08 | 0.061
795 | 0.084 | 0.084 | 0.105 | 0.08 | 0.061
796 | 0.083 | 0.084 | 0.104 | 0.08 | 0.061
797 | 0.084 | 0.084 | 0.104 | 0.079 | 0.06
798 | 0.083 | 0.083 | 0.103 | 0.079 | 0.06
799 | 0.083 | 0.083 | 0.102 | 0.079 | 0.06
800 | 0.083 | 0.082 | 0.101 | 0.078 | 0.06

## 2. replicate
Wavelength | 1 min DBD | 2 min DBD | 5 min DBD | 10 min DBD | Untreated |  | 1 min DBD | 2 min DBD | 5 min DBD | 10 min DBD | Untreated
300 | 2.896 | 2.211 | 2.391 | 3.105 | 2.565 |  | 1.377 | 1.63 | 2.322 | 3.028 | 0.965
301 | 2.86 | 2.169 | 2.351 | 3.072 | 2.51
302 | 2.819 | 2.135 | 2.319 | 3.065 | 2.462
303 | 2.783 | 2.104 | 2.289 | 3.05 | 2.403
304 | 2.741 | 2.075 | 2.267 | 3.03 | 2.364
305 | 2.716 | 2.051 | 2.251 | 3.028 | 2.317
306 | 2.662 | 2.025 | 2.233 | 3.008 | 2.265
307 | 2.65 | 2.007 | 2.221 | 3.025 | 2.233
308 | 2.597 | 1.985 | 2.204 | 2.958 | 2.203
309 | 2.562 | 1.971 | 2.199 | 2.953 | 2.166
310 | 2.52 | 1.954 | 2.186 | 2.916 | 2.111
311 | 2.505 | 1.945 | 2.18 | 2.962 | 2.085
312 | 2.462 | 1.93 | 2.163 | 2.915 | 2.038
313 | 2.449 | 1.92 | 2.17 | 2.935 | 1.997
314 | 2.424 | 1.897 | 2.166 | 2.916 | 1.975
315 | 2.409 | 1.888 | 2.172 | 2.924 | 1.949
316 | 2.386 | 1.879 | 2.17 | 2.885 | 1.903
317 | 2.383 | 1.878 | 2.185 | 2.938 | 1.889
318 | 2.36 | 1.869 | 2.188 | 2.902 | 1.871
319 | 2.358 | 1.868 | 2.196 | 2.904 | 1.85
320 | 2.342 | 1.869 | 2.196 | 2.917 | 1.816
321 | 2.324 | 1.865 | 2.201 | 2.858 | 1.781
322 | 2.315 | 1.862 | 2.212 | 2.882 | 1.768
323 | 2.305 | 1.857 | 2.219 | 2.865 | 1.75
324 | 2.303 | 1.856 | 2.232 | 2.897 | 1.718
325 | 2.284 | 1.857 | 2.238 | 2.85 | 1.677
326 | 2.281 | 1.861 | 2.256 | 2.863 | 1.659
327 | 2.263 | 1.863 | 2.268 | 2.866 | 1.628
328 | 2.249 | 1.873 | 2.28 | 2.883 | 1.597
329 | 2.242 | 1.88 | 2.283 | 2.889 | 1.582
330 | 2.24 | 1.888 | 2.306 | 2.899 | 1.565
331 | 2.225 | 1.893 | 2.314 | 2.897 | 1.548
332 | 2.211 | 1.895 | 2.331 | 2.93 | 1.532
333 | 2.203 | 1.894 | 2.331 | 2.935 | 1.51
334 | 2.199 | 1.899 | 2.351 | 2.96 | 1.486
335 | 2.191 | 1.904 | 2.373 | 2.944 | 1.471
336 | 2.182 | 1.909 | 2.387 | 2.943 | 1.455
337 | 2.165 | 1.908 | 2.387 | 2.976 | 1.438
338 | 2.15 | 1.911 | 2.391 | 2.961 | 1.419
339 | 2.143 | 1.914 | 2.412 | 2.99 | 1.401
340 | 2.126 | 1.915 | 2.414 | 2.999 | 1.391
341 | 2.122 | 1.916 | 2.442 | 3.094 | 1.381
342 | 2.108 | 1.915 | 2.447 | 3.058 | 1.358
343 | 2.11 | 1.921 | 2.466 | 3.071 | 1.356
344 | 2.083 | 1.923 | 2.469 | 3.03 | 1.358
345 | 2.078 | 1.927 | 2.489 | 3.093 | 1.347
346 | 2.059 | 1.923 | 2.483 | 3.089 | 1.333
347 | 2.052 | 1.93 | 2.489 | 3.134 | 1.323
348 | 2.041 | 1.927 | 2.505 | 3.134 | 1.322
349 | 2.027 | 1.926 | 2.513 | 3.153 | 1.319
350 | 2.016 | 1.919 | 2.513 | 3.211 | 1.308
351 | 1.999 | 1.913 | 2.506 | 3.222 | 1.297
352 | 1.985 | 1.913 | 2.545 | 3.297 | 1.294
353 | 1.963 | 1.904 | 2.53 | 3.155 | 1.288
354 | 1.948 | 1.896 | 2.531 | 3.212 | 1.277
355 | 1.924 | 1.889 | 2.505 | 3.148 | 1.266
356 | 1.903 | 1.891 | 2.519 | 3.286 | 1.266
357 | 1.88 | 1.88 | 2.496 | 3.196 | 1.252
358 | 1.871 | 1.877 | 2.511 | 3.256 | 1.23
359 | 1.846 | 1.867 | 2.495 | 3.237 | 1.227
360 | 1.819 | 1.858 | 2.503 | 3.243 | 1.238
361 | 1.805 | 1.852 | 2.505 | 3.234 | 1.224
362 | 1.803 | 1.848 | 2.505 | 3.219 | 1.191
363 | 1.792 | 1.84 | 2.496 | 3.154 | 1.172
364 | 1.758 | 1.831 | 2.484 | 3.172 | 1.178
365 | 1.733 | 1.826 | 2.471 | 3.209 | 1.174
366 | 1.711 | 1.815 | 2.474 | 3.152 | 1.168
367 | 1.694 | 1.806 | 2.461 | 3.235 | 1.157
368 | 1.673 | 1.788 | 2.441 | 3.135 | 1.141
369 | 1.651 | 1.777 | 2.437 | 3.204 | 1.137
370 | 1.619 | 1.763 | 2.411 | 3.127 | 1.131
371 | 1.596 | 1.753 | 2.408 | 3.115 | 1.115
372 | 1.577 | 1.74 | 2.394 | 3.012 | 1.098
373 | 1.557 | 1.731 | 2.389 | 3.027 | 1.089
374 | 1.539 | 1.721 | 2.372 | 2.966 | 1.083
375 | 1.524 | 1.713 | 2.379 | 2.984 | 1.077
376 | 1.507 | 1.702 | 2.367 | 2.961 | 1.076
377 | 1.499 | 1.695 | 2.371 | 2.966 | 1.059
378 | 1.496 | 1.689 | 2.364 | 2.971 | 1.033
379 | 1.488 | 1.682 | 2.371 | 2.974 | 1.024
380 | 1.472 | 1.677 | 2.367 | 2.94 | 1.026
381 | 1.463 | 1.673 | 2.364 | 2.905 | 1.017
382 | 1.454 | 1.672 | 2.364 | 2.919 | 1.011
383 | 1.442 | 1.669 | 2.359 | 2.898 | 1.008
384 | 1.437 | 1.671 | 2.361 | 2.913 | 0.996
385 | 1.431 | 1.67 | 2.349 | 2.898 | 0.978
386 | 1.422 | 1.664 | 2.343 | 2.907 | 0.982
387 | 1.414 | 1.657 | 2.333 | 2.906 | 0.982
388 | 1.404 | 1.652 | 2.334 | 2.928 | 0.974
389 | 1.392 | 1.642 | 2.323 | 2.891 | 0.966
390 | 1.377 | 1.63 | 2.322 | 2.902 | 0.965 | 1.377 | 1.63 | 2.322 | 3.028 | 0.965
391 | 1.361 | 1.618 | 2.307 | 2.878 | 0.965
392 | 1.355 | 1.615 | 2.303 | 2.904 | 0.95
393 | 1.347 | 1.613 | 2.294 | 2.906 | 0.938
394 | 1.336 | 1.61 | 2.29 | 2.927 | 0.939
395 | 1.329 | 1.607 | 2.284 | 2.935 | 0.931
396 | 1.323 | 1.605 | 2.281 | 2.946 | 0.919
397 | 1.313 | 1.601 | 2.283 | 2.971 | 0.918
398 | 1.305 | 1.595 | 2.282 | 2.977 | 0.918
399 | 1.3 | 1.593 | 2.29 | 2.985 | 0.913
400 | 1.295 | 1.589 | 2.28 | 2.991 | 0.905
401 | 1.288 | 1.584 | 2.279 | 2.998 | 0.897
402 | 1.279 | 1.576 | 2.27 | 2.987 | 0.891
403 | 1.27 | 1.568 | 2.265 | 3.007 | 0.884
404 | 1.26 | 1.557 | 2.251 | 2.985 | 0.876
405 | 1.251 | 1.546 | 2.238 | 3.028 | 0.863
406 | 1.242 | 1.532 | 2.221 | 3.015 | 0.849
407 | 1.229 | 1.514 | 2.199 | 3.025 | 0.842
408 | 1.214 | 1.495 | 2.17 | 2.985 | 0.837
409 | 1.197 | 1.473 | 2.145 | 3.005 | 0.833
410 | 1.18 | 1.451 | 2.117 | 2.975 | 0.831
411 | 1.166 | 1.432 | 2.096 | 2.977 | 0.823
412 | 1.153 | 1.416 | 2.071 | 2.978 | 0.813
413 | 1.14 | 1.4 | 2.05 | 2.952 | 0.807
414 | 1.127 | 1.383 | 2.036 | 2.973 | 0.802
415 | 1.116 | 1.368 | 2.024 | 2.96 | 0.795
416 | 1.104 | 1.354 | 2.011 | 2.946 | 0.789
417 | 1.094 | 1.341 | 1.997 | 2.925 | 0.783
418 | 1.083 | 1.328 | 1.983 | 2.924 | 0.779
419 | 1.073 | 1.314 | 1.973 | 2.902 | 0.774
420 | 1.064 | 1.303 | 1.968 | 2.898 | 0.769
421 | 1.055 | 1.293 | 1.96 | 2.885 | 0.764
422 | 1.047 | 1.285 | 1.952 | 2.88 | 0.755
423 | 1.041 | 1.281 | 1.944 | 2.873 | 0.748
424 | 1.033 | 1.275 | 1.94 | 2.888 | 0.745
425 | 1.025 | 1.27 | 1.93 | 2.859 | 0.738
426 | 1.019 | 1.27 | 1.924 | 2.851 | 0.728
427 | 1.012 | 1.265 | 1.911 | 2.839 | 0.719
428 | 1.005 | 1.256 | 1.896 | 2.823 | 0.711
429 | 1 | 1.247 | 1.88 | 2.815 | 0.704
430 | 0.994 | 1.241 | 1.873 | 2.791 | 0.696
431 | 0.986 | 1.235 | 1.865 | 2.771 | 0.687
432 | 0.978 | 1.229 | 1.858 | 2.757 | 0.68
433 | 0.97 | 1.224 | 1.856 | 2.762 | 0.674
434 | 0.962 | 1.216 | 1.844 | 2.707 | 0.664
435 | 0.954 | 1.209 | 1.835 | 2.689 | 0.652
436 | 0.946 | 1.201 | 1.827 | 2.68 | 0.645
437 | 0.935 | 1.192 | 1.82 | 2.661 | 0.646
438 | 0.925 | 1.183 | 1.812 | 2.629 | 0.644
439 | 0.915 | 1.176 | 1.803 | 2.598 | 0.638
440 | 0.905 | 1.169 | 1.792 | 2.581 | 0.631
441 | 0.898 | 1.163 | 1.778 | 2.561 | 0.622
442 | 0.892 | 1.157 | 1.756 | 2.541 | 0.609
443 | 0.886 | 1.15 | 1.746 | 2.499 | 0.601
444 | 0.879 | 1.141 | 1.741 | 2.484 | 0.596
445 | 0.871 | 1.131 | 1.725 | 2.444 | 0.591
446 | 0.863 | 1.122 | 1.715 | 2.419 | 0.583
447 | 0.856 | 1.116 | 1.705 | 2.39 | 0.573
448 | 0.849 | 1.109 | 1.694 | 2.361 | 0.563
449 | 0.841 | 1.1 | 1.677 | 2.334 | 0.553
450 | 0.833 | 1.092 | 1.661 | 2.306 | 0.546
451 | 0.824 | 1.083 | 1.646 | 2.287 | 0.541
452 | 0.815 | 1.073 | 1.635 | 2.253 | 0.534
453 | 0.808 | 1.066 | 1.627 | 2.225 | 0.525
454 | 0.801 | 1.058 | 1.611 | 2.196 | 0.516
455 | 0.796 | 1.049 | 1.591 | 2.155 | 0.51
456 | 0.789 | 1.04 | 1.583 | 2.128 | 0.503
457 | 0.782 | 1.031 | 1.57 | 2.092 | 0.498
458 | 0.774 | 1.021 | 1.555 | 2.059 | 0.495
459 | 0.766 | 1.012 | 1.541 | 2.022 | 0.49
460 | 0.759 | 1.004 | 1.529 | 1.999 | 0.479
461 | 0.752 | 0.997 | 1.514 | 1.973 | 0.471
462 | 0.746 | 0.989 | 1.51 | 1.95 | 0.471
463 | 0.738 | 0.978 | 1.497 | 1.919 | 0.471
464 | 0.731 | 0.969 | 1.488 | 1.897 | 0.47
465 | 0.723 | 0.96 | 1.478 | 1.869 | 0.466
466 | 0.716 | 0.952 | 1.469 | 1.845 | 0.464
467 | 0.71 | 0.946 | 1.458 | 1.823 | 0.459
468 | 0.703 | 0.939 | 1.449 | 1.801 | 0.454
469 | 0.697 | 0.932 | 1.44 | 1.782 | 0.452
470 | 0.691 | 0.926 | 1.43 | 1.76 | 0.45
471 | 0.685 | 0.92 | 1.421 | 1.74 | 0.447
472 | 0.681 | 0.914 | 1.411 | 1.719 | 0.445
473 | 0.678 | 0.909 | 1.403 | 1.702 | 0.442
474 | 0.673 | 0.904 | 1.391 | 1.682 | 0.438
475 | 0.668 | 0.901 | 1.385 | 1.666 | 0.437
476 | 0.665 | 0.897 | 1.38 | 1.649 | 0.435
477 | 0.663 | 0.893 | 1.376 | 1.633 | 0.432
478 | 0.659 | 0.889 | 1.371 | 1.615 | 0.427
479 | 0.656 | 0.885 | 1.364 | 1.597 | 0.422
480 | 0.654 | 0.881 | 1.359 | 1.583 | 0.42
481 | 0.65 | 0.877 | 1.356 | 1.57 | 0.418
482 | 0.648 | 0.874 | 1.353 | 1.558 | 0.42
483 | 0.646 | 0.871 | 1.351 | 1.548 | 0.42
484 | 0.644 | 0.87 | 1.346 | 1.541 | 0.399
485 | 0.642 | 0.87 | 1.34 | 1.536 | 0.388
486 | 0.64 | 0.868 | 1.336 | 1.527 | 0.39
487 | 0.637 | 0.866 | 1.331 | 1.517 | 0.394
488 | 0.634 | 0.865 | 1.327 | 1.509 | 0.386
489 | 0.633 | 0.865 | 1.325 | 1.5 | 0.376
490 | 0.632 | 0.863 | 1.325 | 1.49 | 0.375
491 | 0.63 | 0.862 | 1.325 | 1.477 | 0.38
492 | 0.629 | 0.862 | 1.325 | 1.467 | 0.372
493 | 0.628 | 0.863 | 1.324 | 1.459 | 0.361
494 | 0.627 | 0.862 | 1.322 | 1.453 | 0.357
495 | 0.626 | 0.861 | 1.321 | 1.45 | 0.359
496 | 0.625 | 0.858 | 1.321 | 1.45 | 0.359
497 | 0.624 | 0.857 | 1.323 | 1.449 | 0.355
498 | 0.624 | 0.857 | 1.324 | 1.446 | 0.35
499 | 0.623 | 0.855 | 1.324 | 1.444 | 0.346
500 | 0.622 | 0.856 | 1.326 | 1.437 | 0.341
501 | 0.621 | 0.856 | 1.324 | 1.431 | 0.338
502 | 0.622 | 0.858 | 1.329 | 1.425 | 0.335
503 | 0.62 | 0.858 | 1.333 | 1.422 | 0.332
504 | 0.621 | 0.86 | 1.336 | 1.421 | 0.33
505 | 0.62 | 0.86 | 1.337 | 1.421 | 0.326
506 | 0.619 | 0.861 | 1.336 | 1.418 | 0.322
507 | 0.619 | 0.862 | 1.337 | 1.418 | 0.321
508 | 0.619 | 0.862 | 1.336 | 1.417 | 0.32
509 | 0.619 | 0.863 | 1.338 | 1.418 | 0.32
510 | 0.619 | 0.862 | 1.339 | 1.415 | 0.317
511 | 0.62 | 0.863 | 1.34 | 1.414 | 0.317
512 | 0.618 | 0.862 | 1.343 | 1.414 | 0.316
513 | 0.617 | 0.862 | 1.343 | 1.413 | 0.315
514 | 0.617 | 0.863 | 1.344 | 1.414 | 0.315
515 | 0.617 | 0.863 | 1.346 | 1.415 | 0.314
516 | 0.618 | 0.864 | 1.346 | 1.413 | 0.315
517 | 0.617 | 0.862 | 1.345 | 1.41 | 0.314
518 | 0.618 | 0.861 | 1.345 | 1.41 | 0.315
519 | 0.617 | 0.86 | 1.347 | 1.41 | 0.314
520 | 0.615 | 0.861 | 1.346 | 1.411 | 0.312
521 | 0.615 | 0.861 | 1.348 | 1.409 | 0.311
522 | 0.614 | 0.859 | 1.348 | 1.404 | 0.312
523 | 0.613 | 0.858 | 1.349 | 1.399 | 0.314
524 | 0.613 | 0.857 | 1.348 | 1.388 | 0.314
525 | 0.612 | 0.854 | 1.346 | 1.381 | 0.316
526 | 0.611 | 0.853 | 1.346 | 1.373 | 0.316
527 | 0.609 | 0.854 | 1.345 | 1.367 | 0.315
528 | 0.607 | 0.853 | 1.343 | 1.365 | 0.317
529 | 0.605 | 0.852 | 1.341 | 1.367 | 0.315
530 | 0.605 | 0.852 | 1.34 | 1.371 | 0.307
531 | 0.603 | 0.852 | 1.337 | 1.37 | 0.299
532 | 0.6 | 0.849 | 1.333 | 1.371 | 0.299
533 | 0.598 | 0.843 | 1.334 | 1.367 | 0.302
534 | 0.597 | 0.84 | 1.333 | 1.363 | 0.298
535 | 0.596 | 0.835 | 1.332 | 1.358 | 0.293
536 | 0.593 | 0.829 | 1.328 | 1.355 | 0.292
537 | 0.59 | 0.822 | 1.325 | 1.354 | 0.294
538 | 0.587 | 0.819 | 1.322 | 1.348 | 0.291
539 | 0.584 | 0.816 | 1.317 | 1.346 | 0.29
540 | 0.581 | 0.813 | 1.312 | 1.345 | 0.293
541 | 0.576 | 0.807 | 1.304 | 1.341 | 0.295
542 | 0.574 | 0.805 | 1.299 | 1.337 | 0.293
543 | 0.57 | 0.802 | 1.292 | 1.33 | 0.287
544 | 0.567 | 0.799 | 1.284 | 1.324 | 0.285
545 | 0.562 | 0.795 | 1.275 | 1.317 | 0.289
546 | 0.56 | 0.79 | 1.266 | 1.312 | 0.29
547 | 0.558 | 0.786 | 1.257 | 1.306 | 0.29
548 | 0.557 | 0.784 | 1.253 | 1.302 | 0.288
549 | 0.552 | 0.778 | 1.247 | 1.297 | 0.285
550 | 0.548 | 0.773 | 1.239 | 1.292 | 0.285
551 | 0.545 | 0.767 | 1.231 | 1.284 | 0.282
552 | 0.541 | 0.759 | 1.223 | 1.277 | 0.279
553 | 0.538 | 0.754 | 1.216 | 1.268 | 0.278
554 | 0.533 | 0.748 | 1.207 | 1.26 | 0.276
555 | 0.529 | 0.743 | 1.201 | 1.252 | 0.276
556 | 0.523 | 0.735 | 1.191 | 1.243 | 0.275
557 | 0.52 | 0.73 | 1.184 | 1.234 | 0.277
558 | 0.514 | 0.722 | 1.175 | 1.223 | 0.276
559 | 0.51 | 0.717 | 1.167 | 1.217 | 0.277
560 | 0.504 | 0.709 | 1.157 | 1.207 | 0.277
561 | 0.501 | 0.702 | 1.146 | 1.197 | 0.277
562 | 0.495 | 0.697 | 1.138 | 1.19 | 0.276
563 | 0.491 | 0.69 | 1.129 | 1.18 | 0.274
564 | 0.485 | 0.683 | 1.119 | 1.171 | 0.274
565 | 0.479 | 0.676 | 1.108 | 1.161 | 0.274
566 | 0.473 | 0.669 | 1.098 | 1.149 | 0.27
567 | 0.468 | 0.662 | 1.089 | 1.139 | 0.266
568 | 0.464 | 0.653 | 1.08 | 1.129 | 0.262
569 | 0.46 | 0.646 | 1.07 | 1.117 | 0.26
570 | 0.456 | 0.639 | 1.065 | 1.105 | 0.256
571 | 0.451 | 0.633 | 1.055 | 1.095 | 0.254
572 | 0.447 | 0.627 | 1.045 | 1.085 | 0.252
573 | 0.442 | 0.622 | 1.036 | 1.075 | 0.249
574 | 0.437 | 0.615 | 1.026 | 1.065 | 0.248
575 | 0.432 | 0.608 | 1.016 | 1.055 | 0.247
576 | 0.427 | 0.602 | 1.007 | 1.045 | 0.245
577 | 0.422 | 0.596 | 0.997 | 1.035 | 0.243
578 | 0.416 | 0.589 | 0.988 | 1.026 | 0.243
579 | 0.411 | 0.583 | 0.978 | 1.016 | 0.241
580 | 0.405 | 0.577 | 0.968 | 1.007 | 0.241
581 | 0.401 | 0.569 | 0.956 | 0.998 | 0.238
582 | 0.398 | 0.564 | 0.947 | 0.987 | 0.237
583 | 0.392 | 0.557 | 0.939 | 0.976 | 0.235
584 | 0.388 | 0.551 | 0.93 | 0.965 | 0.233
585 | 0.384 | 0.545 | 0.922 | 0.954 | 0.232
586 | 0.38 | 0.538 | 0.914 | 0.945 | 0.232
587 | 0.374 | 0.531 | 0.904 | 0.935 | 0.231
588 | 0.371 | 0.524 | 0.897 | 0.926 | 0.23
589 | 0.364 | 0.518 | 0.887 | 0.915 | 0.227
590 | 0.361 | 0.512 | 0.879 | 0.905 | 0.225
591 | 0.357 | 0.507 | 0.871 | 0.894 | 0.221
592 | 0.352 | 0.502 | 0.863 | 0.884 | 0.22
593 | 0.35 | 0.497 | 0.853 | 0.872 | 0.218
594 | 0.344 | 0.491 | 0.844 | 0.859 | 0.217
595 | 0.343 | 0.489 | 0.837 | 0.85 | 0.217
596 | 0.339 | 0.483 | 0.828 | 0.84 | 0.215
597 | 0.334 | 0.479 | 0.82 | 0.829 | 0.213
598 | 0.331 | 0.476 | 0.814 | 0.822 | 0.21
599 | 0.328 | 0.469 | 0.804 | 0.812 | 0.209
600 | 0.324 | 0.465 | 0.797 | 0.803 | 0.209
601 | 0.32 | 0.461 | 0.79 | 0.795 | 0.207
602 | 0.316 | 0.455 | 0.783 | 0.785 | 0.205
603 | 0.312 | 0.45 | 0.775 | 0.778 | 0.203
604 | 0.309 | 0.444 | 0.768 | 0.771 | 0.203
605 | 0.306 | 0.44 | 0.762 | 0.765 | 0.202
606 | 0.302 | 0.437 | 0.756 | 0.763 | 0.199
607 | 0.299 | 0.432 | 0.75 | 0.757 | 0.195
608 | 0.297 | 0.428 | 0.743 | 0.75 | 0.194
609 | 0.293 | 0.423 | 0.735 | 0.74 | 0.194
610 | 0.291 | 0.418 | 0.728 | 0.729 | 0.193
611 | 0.288 | 0.414 | 0.721 | 0.72 | 0.19
612 | 0.285 | 0.412 | 0.714 | 0.71 | 0.188
613 | 0.281 | 0.407 | 0.708 | 0.701 | 0.186
614 | 0.28 | 0.404 | 0.702 | 0.69 | 0.185
615 | 0.275 | 0.401 | 0.696 | 0.679 | 0.183
616 | 0.273 | 0.398 | 0.689 | 0.668 | 0.182
617 | 0.269 | 0.394 | 0.683 | 0.657 | 0.18
618 | 0.268 | 0.392 | 0.678 | 0.647 | 0.179
619 | 0.263 | 0.389 | 0.669 | 0.641 | 0.176
620 | 0.262 | 0.387 | 0.663 | 0.635 | 0.176
621 | 0.258 | 0.386 | 0.656 | 0.629 | 0.174
622 | 0.254 | 0.382 | 0.651 | 0.62 | 0.171
623 | 0.253 | 0.382 | 0.648 | 0.614 | 0.172
624 | 0.248 | 0.381 | 0.643 | 0.603 | 0.17
625 | 0.248 | 0.381 | 0.638 | 0.595 | 0.169
626 | 0.244 | 0.378 | 0.632 | 0.586 | 0.169
627 | 0.242 | 0.375 | 0.626 | 0.577 | 0.167
628 | 0.239 | 0.373 | 0.62 | 0.569 | 0.164
629 | 0.235 | 0.37 | 0.614 | 0.561 | 0.162
630 | 0.232 | 0.366 | 0.61 | 0.555 | 0.161
631 | 0.232 | 0.366 | 0.603 | 0.55 | 0.16
632 | 0.229 | 0.366 | 0.599 | 0.545 | 0.161
633 | 0.225 | 0.364 | 0.593 | 0.539 | 0.158
634 | 0.224 | 0.366 | 0.588 | 0.532 | 0.157
635 | 0.222 | 0.368 | 0.583 | 0.526 | 0.157
636 | 0.218 | 0.37 | 0.576 | 0.518 | 0.156
637 | 0.217 | 0.373 | 0.572 | 0.511 | 0.152
638 | 0.214 | 0.371 | 0.566 | 0.501 | 0.152
639 | 0.212 | 0.373 | 0.562 | 0.495 | 0.152
640 | 0.21 | 0.375 | 0.555 | 0.485 | 0.15
641 | 0.208 | 0.373 | 0.55 | 0.478 | 0.149
642 | 0.206 | 0.37 | 0.544 | 0.47 | 0.148
643 | 0.204 | 0.365 | 0.541 | 0.463 | 0.148
644 | 0.202 | 0.358 | 0.535 | 0.455 | 0.147
645 | 0.2 | 0.353 | 0.531 | 0.45 | 0.146
646 | 0.198 | 0.348 | 0.526 | 0.444 | 0.144
647 | 0.195 | 0.344 | 0.521 | 0.438 | 0.143
648 | 0.193 | 0.339 | 0.515 | 0.431 | 0.142
649 | 0.191 | 0.335 | 0.51 | 0.426 | 0.141
650 | 0.189 | 0.33 | 0.506 | 0.42 | 0.141
651 | 0.186 | 0.325 | 0.501 | 0.413 | 0.14
652 | 0.185 | 0.319 | 0.497 | 0.408 | 0.139
653 | 0.183 | 0.313 | 0.493 | 0.403 | 0.138
654 | 0.181 | 0.307 | 0.489 | 0.397 | 0.137
655 | 0.179 | 0.302 | 0.484 | 0.392 | 0.137
656 | 0.177 | 0.297 | 0.48 | 0.387 | 0.136
657 | 0.174 | 0.291 | 0.475 | 0.382 | 0.136
658 | 0.173 | 0.285 | 0.469 | 0.376 | 0.136
659 | 0.171 | 0.279 | 0.463 | 0.37 | 0.136
660 | 0.17 | 0.273 | 0.46 | 0.366 | 0.134
661 | 0.168 | 0.268 | 0.456 | 0.361 | 0.133
662 | 0.166 | 0.264 | 0.452 | 0.356 | 0.133
663 | 0.164 | 0.26 | 0.448 | 0.351 | 0.132
664 | 0.163 | 0.256 | 0.444 | 0.346 | 0.131
665 | 0.161 | 0.252 | 0.439 | 0.341 | 0.13
666 | 0.16 | 0.25 | 0.435 | 0.337 | 0.13
667 | 0.158 | 0.246 | 0.431 | 0.331 | 0.129
668 | 0.156 | 0.244 | 0.427 | 0.327 | 0.129
669 | 0.155 | 0.242 | 0.423 | 0.322 | 0.129
670 | 0.154 | 0.24 | 0.419 | 0.318 | 0.127
671 | 0.152 | 0.237 | 0.415 | 0.313 | 0.127
672 | 0.151 | 0.235 | 0.411 | 0.308 | 0.126
673 | 0.15 | 0.233 | 0.407 | 0.304 | 0.126
674 | 0.148 | 0.231 | 0.403 | 0.301 | 0.125
675 | 0.146 | 0.229 | 0.399 | 0.296 | 0.124
676 | 0.146 | 0.228 | 0.395 | 0.293 | 0.124
677 | 0.144 | 0.226 | 0.391 | 0.289 | 0.123
678 | 0.143 | 0.225 | 0.387 | 0.286 | 0.123
679 | 0.141 | 0.223 | 0.382 | 0.281 | 0.122
680 | 0.14 | 0.221 | 0.379 | 0.278 | 0.122
681 | 0.139 | 0.219 | 0.376 | 0.275 | 0.12
682 | 0.137 | 0.215 | 0.372 | 0.271 | 0.119
683 | 0.137 | 0.213 | 0.369 | 0.268 | 0.119
684 | 0.136 | 0.211 | 0.365 | 0.264 | 0.118
685 | 0.135 | 0.209 | 0.361 | 0.261 | 0.118
686 | 0.134 | 0.208 | 0.358 | 0.258 | 0.119
687 | 0.132 | 0.206 | 0.355 | 0.254 | 0.119
688 | 0.131 | 0.206 | 0.351 | 0.251 | 0.119
689 | 0.13 | 0.205 | 0.347 | 0.247 | 0.118
690 | 0.129 | 0.205 | 0.344 | 0.245 | 0.118
691 | 0.127 | 0.203 | 0.34 | 0.241 | 0.117
692 | 0.126 | 0.201 | 0.336 | 0.238 | 0.116
693 | 0.126 | 0.2 | 0.333 | 0.236 | 0.116
694 | 0.125 | 0.198 | 0.33 | 0.233 | 0.116
695 | 0.124 | 0.196 | 0.326 | 0.23 | 0.116
696 | 0.123 | 0.195 | 0.323 | 0.227 | 0.115
697 | 0.122 | 0.192 | 0.319 | 0.224 | 0.115
698 | 0.121 | 0.191 | 0.316 | 0.222 | 0.116
699 | 0.12 | 0.188 | 0.313 | 0.219 | 0.114
700 | 0.12 | 0.185 | 0.31 | 0.217 | 0.112
701 | 0.119 | 0.182 | 0.308 | 0.215 | 0.111
702 | 0.118 | 0.18 | 0.304 | 0.213 | 0.111
703 | 0.117 | 0.177 | 0.301 | 0.21 | 0.111
704 | 0.116 | 0.174 | 0.298 | 0.208 | 0.11
705 | 0.115 | 0.171 | 0.295 | 0.206 | 0.11
706 | 0.114 | 0.167 | 0.291 | 0.203 | 0.109
707 | 0.114 | 0.164 | 0.288 | 0.201 | 0.108
708 | 0.113 | 0.162 | 0.285 | 0.198 | 0.107
709 | 0.112 | 0.16 | 0.282 | 0.196 | 0.106
710 | 0.111 | 0.157 | 0.278 | 0.194 | 0.106
711 | 0.111 | 0.156 | 0.276 | 0.191 | 0.104
712 | 0.112 | 0.156 | 0.275 | 0.192 | 0.105
713 | 0.11 | 0.154 | 0.271 | 0.189 | 0.104
714 | 0.109 | 0.152 | 0.267 | 0.186 | 0.103
715 | 0.109 | 0.152 | 0.265 | 0.185 | 0.104
716 | 0.108 | 0.149 | 0.261 | 0.183 | 0.103
717 | 0.107 | 0.149 | 0.259 | 0.181 | 0.102
718 | 0.106 | 0.148 | 0.256 | 0.179 | 0.101
719 | 0.106 | 0.147 | 0.253 | 0.177 | 0.101
720 | 0.105 | 0.147 | 0.25 | 0.175 | 0.101
721 | 0.104 | 0.145 | 0.247 | 0.173 | 0.101
722 | 0.104 | 0.145 | 0.245 | 0.171 | 0.1
723 | 0.103 | 0.144 | 0.242 | 0.169 | 0.1
724 | 0.103 | 0.143 | 0.239 | 0.167 | 0.1
725 | 0.102 | 0.142 | 0.236 | 0.165 | 0.099
726 | 0.102 | 0.142 | 0.234 | 0.164 | 0.099
727 | 0.101 | 0.14 | 0.231 | 0.162 | 0.098
728 | 0.101 | 0.14 | 0.229 | 0.16 | 0.098
729 | 0.101 | 0.14 | 0.226 | 0.159 | 0.097
730 | 0.101 | 0.139 | 0.224 | 0.157 | 0.096
731 | 0.1 | 0.139 | 0.221 | 0.155 | 0.096
732 | 0.1 | 0.138 | 0.219 | 0.154 | 0.096
733 | 0.099 | 0.137 | 0.217 | 0.151 | 0.095
734 | 0.098 | 0.136 | 0.214 | 0.149 | 0.095
735 | 0.097 | 0.135 | 0.212 | 0.148 | 0.094
736 | 0.097 | 0.133 | 0.209 | 0.146 | 0.094
737 | 0.097 | 0.132 | 0.207 | 0.145 | 0.094
738 | 0.096 | 0.131 | 0.204 | 0.143 | 0.094
739 | 0.095 | 0.129 | 0.202 | 0.142 | 0.093
740 | 0.095 | 0.128 | 0.2 | 0.14 | 0.093
741 | 0.095 | 0.126 | 0.198 | 0.139 | 0.093
742 | 0.094 | 0.126 | 0.196 | 0.138 | 0.093
743 | 0.094 | 0.123 | 0.193 | 0.136 | 0.092
744 | 0.094 | 0.122 | 0.191 | 0.135 | 0.092
745 | 0.093 | 0.12 | 0.188 | 0.133 | 0.091
746 | 0.092 | 0.119 | 0.186 | 0.132 | 0.091
747 | 0.092 | 0.118 | 0.184 | 0.131 | 0.091
748 | 0.091 | 0.116 | 0.182 | 0.129 | 0.091
749 | 0.091 | 0.115 | 0.18 | 0.128 | 0.09
750 | 0.09 | 0.114 | 0.178 | 0.126 | 0.09
751 | 0.089 | 0.113 | 0.175 | 0.125 | 0.089
752 | 0.089 | 0.112 | 0.173 | 0.124 | 0.089
753 | 0.088 | 0.111 | 0.171 | 0.122 | 0.089
754 | 0.088 | 0.109 | 0.169 | 0.121 | 0.088
755 | 0.087 | 0.108 | 0.167 | 0.12 | 0.087
756 | 0.088 | 0.107 | 0.165 | 0.119 | 0.087
757 | 0.087 | 0.106 | 0.163 | 0.118 | 0.087
758 | 0.086 | 0.105 | 0.161 | 0.117 | 0.087
759 | 0.085 | 0.104 | 0.159 | 0.116 | 0.086
760 | 0.085 | 0.104 | 0.157 | 0.115 | 0.086
761 | 0.085 | 0.104 | 0.155 | 0.114 | 0.086
762 | 0.084 | 0.104 | 0.153 | 0.113 | 0.086
763 | 0.083 | 0.103 | 0.15 | 0.112 | 0.086
764 | 0.083 | 0.103 | 0.149 | 0.111 | 0.086
765 | 0.083 | 0.103 | 0.147 | 0.111 | 0.086
766 | 0.082 | 0.103 | 0.146 | 0.109 | 0.085
767 | 0.081 | 0.102 | 0.144 | 0.109 | 0.085
768 | 0.08 | 0.101 | 0.141 | 0.107 | 0.084
769 | 0.08 | 0.101 | 0.14 | 0.107 | 0.084
770 | 0.08 | 0.101 | 0.138 | 0.106 | 0.084
771 | 0.08 | 0.1 | 0.137 | 0.106 | 0.084
772 | 0.08 | 0.099 | 0.135 | 0.105 | 0.084
773 | 0.079 | 0.098 | 0.133 | 0.104 | 0.084
774 | 0.078 | 0.097 | 0.132 | 0.103 | 0.082
775 | 0.078 | 0.095 | 0.13 | 0.102 | 0.082
776 | 0.078 | 0.095 | 0.129 | 0.102 | 0.083
777 | 0.077 | 0.094 | 0.127 | 0.101 | 0.083
778 | 0.076 | 0.093 | 0.125 | 0.1 | 0.082
779 | 0.077 | 0.093 | 0.124 | 0.1 | 0.083
780 | 0.076 | 0.091 | 0.123 | 0.099 | 0.082
781 | 0.075 | 0.091 | 0.121 | 0.098 | 0.082
782 | 0.075 | 0.09 | 0.12 | 0.097 | 0.082
783 | 0.074 | 0.089 | 0.118 | 0.096 | 0.081
784 | 0.075 | 0.088 | 0.117 | 0.096 | 0.081
785 | 0.074 | 0.087 | 0.115 | 0.094 | 0.08
786 | 0.074 | 0.087 | 0.114 | 0.094 | 0.08
787 | 0.073 | 0.086 | 0.112 | 0.093 | 0.08
788 | 0.073 | 0.086 | 0.111 | 0.093 | 0.079
789 | 0.073 | 0.085 | 0.11 | 0.092 | 0.079
790 | 0.072 | 0.084 | 0.109 | 0.091 | 0.079
791 | 0.073 | 0.084 | 0.108 | 0.091 | 0.079
792 | 0.072 | 0.083 | 0.107 | 0.09 | 0.079
793 | 0.072 | 0.083 | 0.106 | 0.09 | 0.079
794 | 0.073 | 0.082 | 0.105 | 0.09 | 0.079
795 | 0.072 | 0.08 | 0.104 | 0.089 | 0.079
796 | 0.072 | 0.08 | 0.102 | 0.088 | 0.079
797 | 0.071 | 0.079 | 0.101 | 0.088 | 0.078
798 | 0.071 | 0.078 | 0.1 | 0.087 | 0.078
799 | 0.07 | 0.078 | 0.1 | 0.086 | 0.078
800 | 0.071 | 0.077 | 0.099 | 0.086 | 0.079

## 3. replicate
Wavelength | 1 min DBD | 2 min DBD | 5 min DBD | 10 min DBD | Untreated |  | 1 min DBD | 2 min DBD | 5 min DBD | 10 min DBD | Untreated
300 | 2.62 | 2.591 | 3.309 | 3.879 | 2.54 |  | 1.603 | 2.03 | 2.973 | 3.718 | 0.995
301 | 2.542 | 2.535 | 3.277 | 3.979 | 2.458
302 | 2.505 | 2.5 | 3.261 | 4.004 | 2.405
303 | 2.458 | 2.459 | 3.209 | 3.745 | 2.357
304 | 2.424 | 2.426 | 3.199 | 3.838 | 2.309
305 | 2.384 | 2.392 | 3.187 | 3.908 | 2.259
306 | 2.361 | 2.363 | 3.182 | 3.943 | 2.22
307 | 2.33 | 2.34 | 3.207 | 4.07 | 2.177
308 | 2.294 | 2.314 | 3.151 | 3.859 | 2.132
309 | 2.265 | 2.289 | 3.156 | 3.942 | 2.094
310 | 2.241 | 2.272 | 3.15 | 3.95 | 2.055
311 | 2.219 | 2.262 | 3.141 | 3.892 | 2.021
312 | 2.199 | 2.25 | 3.127 | 3.676 | 1.99
313 | 2.174 | 2.236 | 3.076 | 3.625 | 1.956
314 | 2.151 | 2.216 | 3.092 | 3.74 | 1.918
315 | 2.131 | 2.21 | 3.059 | 3.648 | 1.885
316 | 2.115 | 2.198 | 3.054 | 3.541 | 1.857
317 | 2.096 | 2.187 | 3.073 | 3.599 | 1.822
318 | 2.08 | 2.185 | 3.122 | 3.773 | 1.792
319 | 2.068 | 2.188 | 3.132 | 3.745 | 1.759
320 | 2.052 | 2.186 | 3.122 | 3.742 | 1.732
321 | 2.035 | 2.182 | 3.019 | 3.361 | 1.699
322 | 2.022 | 2.182 | 3.061 | 3.527 | 1.674
323 | 2.014 | 2.19 | 3.069 | 3.567 | 1.647
324 | 2.008 | 2.188 | 3.046 | 3.439 | 1.625
325 | 2.008 | 2.19 | 3.04 | 3.458 | 1.609
326 | 2.003 | 2.186 | 3.043 | 3.364 | 1.588
327 | 2.001 | 2.195 | 3.058 | 3.385 | 1.57
328 | 2.002 | 2.192 | 3.039 | 3.29 | 1.553
329 | 2.001 | 2.204 | 3.063 | 3.276 | 1.531
330 | 1.998 | 2.21 | 3.099 | 3.357 | 1.515
331 | 1.996 | 2.226 | 3.11 | 3.362 | 1.499
332 | 1.993 | 2.234 | 3.122 | 3.395 | 1.483
333 | 1.984 | 2.236 | 3.095 | 3.358 | 1.467
334 | 1.977 | 2.236 | 3.14 | 3.314 | 1.456
335 | 1.971 | 2.246 | 3.133 | 3.323 | 1.443
336 | 1.964 | 2.248 | 3.129 | 3.276 | 1.429
337 | 1.963 | 2.259 | 3.162 | 3.24 | 1.417
338 | 1.955 | 2.25 | 3.102 | 3.204 | 1.403
339 | 1.959 | 2.264 | 3.181 | 3.332 | 1.393
340 | 1.956 | 2.273 | 3.185 | 3.298 | 1.379
341 | 1.955 | 2.275 | 3.174 | 3.369 | 1.368
342 | 1.953 | 2.281 | 3.175 | 3.336 | 1.357
343 | 1.953 | 2.292 | 3.266 | 3.377 | 1.348
344 | 1.953 | 2.3 | 3.341 | 3.425 | 1.339
345 | 1.95 | 2.305 | 3.358 | 3.428 | 1.329
346 | 1.946 | 2.302 | 3.322 | 3.405 | 1.321
347 | 1.945 | 2.3 | 3.362 | 3.463 | 1.314
348 | 1.94 | 2.308 | 3.404 | 3.425 | 1.307
349 | 1.93 | 2.307 | 3.323 | 3.451 | 1.299
350 | 1.922 | 2.3 | 3.262 | 3.315 | 1.291
351 | 1.923 | 2.297 | 3.313 | 3.438 | 1.284
352 | 1.92 | 2.302 | 3.449 | 3.633 | 1.279
353 | 1.908 | 2.293 | 3.416 | 3.564 | 1.271
354 | 1.899 | 2.282 | 3.298 | 3.379 | 1.262
355 | 1.891 | 2.284 | 3.398 | 3.424 | 1.254
356 | 1.883 | 2.281 | 3.413 | 3.512 | 1.245
357 | 1.873 | 2.275 | 3.45 | 3.605 | 1.236
358 | 1.866 | 2.264 | 3.408 | 3.51 | 1.227
359 | 1.862 | 2.252 | 3.459 | 3.522 | 1.218
360 | 1.846 | 2.239 | 3.366 | 3.49 | 1.209
361 | 1.837 | 2.232 | 3.501 | 3.523 | 1.203
362 | 1.83 | 2.226 | 3.324 | 3.39 | 1.194
363 | 1.824 | 2.214 | 3.313 | 3.357 | 1.188
364 | 1.814 | 2.199 | 3.349 | 3.354 | 1.18
365 | 1.8 | 2.192 | 3.297 | 3.349 | 1.168
366 | 1.786 | 2.18 | 3.223 | 3.229 | 1.159
367 | 1.78 | 2.173 | 3.245 | 3.241 | 1.15
368 | 1.767 | 2.16 | 3.256 | 3.264 | 1.139
369 | 1.753 | 2.146 | 3.214 | 3.204 | 1.127
370 | 1.738 | 2.135 | 3.267 | 3.218 | 1.112
371 | 1.726 | 2.13 | 3.211 | 3.155 | 1.103
372 | 1.718 | 2.125 | 3.201 | 3.136 | 1.094
373 | 1.706 | 2.114 | 3.187 | 3.101 | 1.085
374 | 1.697 | 2.099 | 3.131 | 3.083 | 1.079
375 | 1.685 | 2.092 | 3.125 | 3.003 | 1.07
376 | 1.678 | 2.085 | 3.065 | 2.968 | 1.063
377 | 1.671 | 2.079 | 3.06 | 2.939 | 1.058
378 | 1.669 | 2.072 | 3.059 | 2.953 | 1.052
379 | 1.664 | 2.071 | 3.046 | 2.935 | 1.046
380 | 1.658 | 2.067 | 2.98 | 2.891 | 1.04
381 | 1.654 | 2.065 | 2.997 | 2.895 | 1.034
382 | 1.65 | 2.061 | 3 | 2.891 | 1.029
383 | 1.645 | 2.059 | 2.99 | 2.892 | 1.024
384 | 1.642 | 2.062 | 2.973 | 2.86 | 1.019
385 | 1.637 | 2.06 | 2.979 | 2.887 | 1.015
386 | 1.63 | 2.054 | 2.974 | 2.887 | 1.011
387 | 1.623 | 2.048 | 2.963 | 2.866 | 1.007
388 | 1.62 | 2.045 | 2.954 | 2.861 | 1.003
389 | 1.612 | 2.037 | 2.947 | 2.878 | 1
390 | 1.603 | 2.03 | 2.947 | 3.117 | 0.995 | 1.603 | 2.03 | 2.973 | 3.718 | 0.995
391 | 1.593 | 2.021 | 2.93 | 3.122 | 0.99
392 | 1.587 | 2.019 | 2.945 | 3.11 | 0.987
393 | 1.582 | 2.011 | 2.93 | 3.155 | 0.984
394 | 1.576 | 2.005 | 2.959 | 3.211 | 0.979
395 | 1.57 | 1.997 | 2.957 | 3.231 | 0.975
396 | 1.566 | 1.992 | 2.96 | 3.23 | 0.972
397 | 1.561 | 1.989 | 2.972 | 3.277 | 0.967
398 | 1.555 | 1.984 | 2.973 | 3.288 | 0.963
399 | 1.549 | 1.98 | 2.957 | 3.325 | 0.959
400 | 1.544 | 1.977 | 2.957 | 3.331 | 0.955
401 | 1.539 | 1.973 | 2.942 | 3.364 | 0.95
402 | 1.532 | 1.962 | 2.966 | 3.425 | 0.946
403 | 1.522 | 1.95 | 2.963 | 3.462 | 0.94
404 | 1.513 | 1.949 | 2.96 | 3.419 | 0.934
405 | 1.502 | 1.931 | 2.953 | 3.451 | 0.93
406 | 1.49 | 1.911 | 2.958 | 3.483 | 0.926
407 | 1.474 | 1.889 | 2.934 | 3.493 | 0.918
408 | 1.458 | 1.867 | 2.93 | 3.428 | 0.913
409 | 1.439 | 1.841 | 2.89 | 3.564 | 0.909
410 | 1.42 | 1.816 | 2.91 | 3.612 | 0.902
411 | 1.404 | 1.79 | 2.912 | 3.571 | 0.896
412 | 1.389 | 1.765 | 2.877 | 3.552 | 0.892
413 | 1.373 | 1.75 | 2.842 | 3.574 | 0.886
414 | 1.357 | 1.736 | 2.845 | 3.565 | 0.879
415 | 1.343 | 1.723 | 2.824 | 3.56 | 0.874
416 | 1.331 | 1.709 | 2.826 | 3.593 | 0.868
417 | 1.319 | 1.696 | 2.785 | 3.578 | 0.862
418 | 1.307 | 1.68 | 2.785 | 3.65 | 0.856
419 | 1.298 | 1.665 | 2.779 | 3.6 | 0.85
420 | 1.29 | 1.653 | 2.774 | 3.639 | 0.843
421 | 1.281 | 1.643 | 2.754 | 3.656 | 0.836
422 | 1.273 | 1.632 | 2.747 | 3.718 | 0.83
423 | 1.266 | 1.622 | 2.734 | 3.666 | 0.823
424 | 1.257 | 1.616 | 2.722 | 3.666 | 0.816
425 | 1.249 | 1.611 | 2.712 | 3.712 | 0.808
426 | 1.242 | 1.603 | 2.694 | 3.696 | 0.801
427 | 1.234 | 1.595 | 2.67 | 3.648 | 0.793
428 | 1.225 | 1.584 | 2.654 | 3.636 | 0.785
429 | 1.216 | 1.574 | 2.622 | 3.65 | 0.777
430 | 1.206 | 1.568 | 2.604 | 3.622 | 0.769
431 | 1.197 | 1.561 | 2.584 | 3.618 | 0.76
432 | 1.188 | 1.55 | 2.563 | 3.635 | 0.753
433 | 1.178 | 1.541 | 2.527 | OVRFLW | 0.744
434 | 1.17 | 1.532 | 2.52 | 3.667 | 0.736
435 | 1.162 | 1.523 | 2.507 | 3.475 | 0.727
436 | 1.153 | 1.511 | 2.485 | 3.585 | 0.719
437 | 1.142 | 1.497 | 2.446 | 3.513 | 0.709
438 | 1.133 | 1.487 | 2.436 | 3.612 | 0.701
439 | 1.123 | 1.474 | 2.411 | 3.557 | 0.691
440 | 1.113 | 1.463 | 2.395 | 3.479 | 0.682
441 | 1.104 | 1.452 | 2.367 | 3.439 | 0.671
442 | 1.096 | 1.441 | 2.345 | 3.487 | 0.663
443 | 1.086 | 1.431 | 2.321 | 3.386 | 0.654
444 | 1.075 | 1.42 | 2.297 | 3.4 | 0.645
445 | 1.064 | 1.409 | 2.271 | 3.348 | 0.636
446 | 1.053 | 1.398 | 2.242 | 3.328 | 0.627
447 | 1.045 | 1.39 | 2.219 | 3.333 | 0.619
448 | 1.037 | 1.383 | 2.198 | 3.251 | 0.611
449 | 1.026 | 1.371 | 2.166 | 3.216 | 0.602
450 | 1.016 | 1.36 | 2.131 | 3.169 | 0.594
451 | 1.006 | 1.349 | 2.109 | 3.156 | 0.586
452 | 0.996 | 1.336 | 2.083 | 3.158 | 0.577
453 | 0.988 | 1.322 | 2.056 | 3.101 | 0.57
454 | 0.978 | 1.304 | 2.033 | 3.032 | 0.563
455 | 0.968 | 1.287 | 2.003 | 3.046 | 0.555
456 | 0.958 | 1.273 | 1.979 | 2.976 | 0.547
457 | 0.948 | 1.259 | 1.95 | 2.944 | 0.539
458 | 0.937 | 1.245 | 1.921 | 2.872 | 0.531
459 | 0.926 | 1.231 | 1.892 | 2.839 | 0.523
460 | 0.918 | 1.222 | 1.869 | 2.805 | 0.516
461 | 0.911 | 1.222 | 1.847 | 2.79 | 0.509
462 | 0.902 | 1.21 | 1.821 | 2.751 | 0.503
463 | 0.891 | 1.194 | 1.792 | 2.7 | 0.496
464 | 0.882 | 1.188 | 1.766 | 2.656 | 0.49
465 | 0.873 | 1.177 | 1.743 | 2.625 | 0.483
466 | 0.864 | 1.166 | 1.718 | 2.58 | 0.477
467 | 0.856 | 1.154 | 1.693 | 2.538 | 0.47
468 | 0.85 | 1.145 | 1.671 | 2.517 | 0.464
469 | 0.842 | 1.136 | 1.65 | 2.487 | 0.457
470 | 0.834 | 1.128 | 1.63 | 2.448 | 0.451
471 | 0.827 | 1.122 | 1.612 | 2.42 | 0.445
472 | 0.82 | 1.115 | 1.59 | 2.395 | 0.44
473 | 0.813 | 1.106 | 1.574 | 2.37 | 0.435
474 | 0.807 | 1.097 | 1.555 | 2.344 | 0.43
475 | 0.803 | 1.091 | 1.535 | 2.319 | 0.426
476 | 0.798 | 1.084 | 1.513 | 2.293 | 0.422
477 | 0.794 | 1.081 | 1.497 | 2.278 | 0.419
478 | 0.788 | 1.077 | 1.486 | 2.254 | 0.415
479 | 0.783 | 1.073 | 1.472 | 2.231 | 0.411
480 | 0.778 | 1.068 | 1.458 | 2.205 | 0.408
481 | 0.773 | 1.063 | 1.446 | 2.191 | 0.404
482 | 0.768 | 1.056 | 1.434 | 2.165 | 0.401
483 | 0.765 | 1.05 | 1.423 | 2.148 | 0.398
484 | 0.763 | 1.045 | 1.414 | 2.134 | 0.395
485 | 0.762 | 1.04 | 1.405 | 2.127 | 0.393
486 | 0.759 | 1.037 | 1.392 | 2.114 | 0.39
487 | 0.756 | 1.034 | 1.383 | 2.099 | 0.388
488 | 0.754 | 1.033 | 1.376 | 2.088 | 0.385
489 | 0.752 | 1.032 | 1.37 | 2.077 | 0.383
490 | 0.75 | 1.029 | 1.361 | 2.067 | 0.382
491 | 0.748 | 1.026 | 1.346 | 2.051 | 0.38
492 | 0.745 | 1.024 | 1.335 | 2.046 | 0.377
493 | 0.745 | 1.023 | 1.327 | 2.047 | 0.376
494 | 0.745 | 1.024 | 1.333 | 2.034 | 0.374
495 | 0.743 | 1.023 | 1.329 | 2.027 | 0.374
496 | 0.742 | 1.022 | 1.322 | 2.018 | 0.374
497 | 0.741 | 1.022 | 1.319 | 2.011 | 0.372
498 | 0.739 | 1.022 | 1.318 | 2.001 | 0.371
499 | 0.74 | 1.021 | 1.316 | 2.001 | 0.37
500 | 0.738 | 1.022 | 1.312 | 1.998 | 0.367
501 | 0.738 | 1.023 | 1.308 | 1.996 | 0.366
502 | 0.739 | 1.025 | 1.307 | 1.992 | 0.366
503 | 0.737 | 1.02 | 1.301 | 1.983 | 0.364
504 | 0.737 | 1.018 | 1.3 | 1.982 | 0.363
505 | 0.736 | 1.017 | 1.297 | 1.981 | 0.362
506 | 0.737 | 1.017 | 1.296 | 1.985 | 0.361
507 | 0.737 | 1.018 | 1.296 | 1.974 | 0.361
508 | 0.735 | 1.021 | 1.294 | 1.97 | 0.36
509 | 0.735 | 1.02 | 1.294 | 1.972 | 0.36
510 | 0.735 | 1.02 | 1.295 | 1.964 | 0.36
511 | 0.733 | 1.018 | 1.291 | 1.969 | 0.359
512 | 0.733 | 1.018 | 1.295 | 1.969 | 0.359
513 | 0.732 | 1.02 | 1.293 | 1.968 | 0.358
514 | 0.733 | 1.023 | 1.296 | 1.963 | 0.36
515 | 0.733 | 1.023 | 1.295 | 1.96 | 0.359
516 | 0.733 | 1.025 | 1.295 | 1.963 | 0.359
517 | 0.733 | 1.021 | 1.296 | 1.959 | 0.359
518 | 0.732 | 1.02 | 1.298 | 1.959 | 0.358
519 | 0.732 | 1.017 | 1.298 | 1.956 | 0.357
520 | 0.733 | 1.016 | 1.299 | 1.954 | 0.357
521 | 0.732 | 1.017 | 1.299 | 1.952 | 0.357
522 | 0.731 | 1.016 | 1.298 | 1.955 | 0.356
523 | 0.729 | 1.016 | 1.295 | 1.953 | 0.355
524 | 0.729 | 1.018 | 1.296 | 1.951 | 0.356
525 | 0.726 | 1.017 | 1.294 | 1.945 | 0.354
526 | 0.725 | 1.015 | 1.292 | 1.944 | 0.352
527 | 0.724 | 1.013 | 1.292 | 1.936 | 0.35
528 | 0.722 | 1.01 | 1.291 | 1.935 | 0.349
529 | 0.72 | 1.006 | 1.289 | 1.932 | 0.346
530 | 0.719 | 1.005 | 1.286 | 1.929 | 0.344
531 | 0.719 | 1.003 | 1.285 | 1.926 | 0.342
532 | 0.716 | 1 | 1.281 | 1.922 | 0.34
533 | 0.714 | 0.997 | 1.279 | 1.913 | 0.341
534 | 0.711 | 0.994 | 1.275 | 1.91 | 0.339
535 | 0.709 | 0.989 | 1.27 | 1.904 | 0.338
536 | 0.707 | 0.985 | 1.267 | 1.894 | 0.338
537 | 0.703 | 0.979 | 1.264 | 1.888 | 0.337
538 | 0.701 | 0.975 | 1.262 | 1.881 | 0.336
539 | 0.698 | 0.974 | 1.259 | 1.875 | 0.336
540 | 0.694 | 0.969 | 1.255 | 1.864 | 0.335
541 | 0.689 | 0.964 | 1.249 | 1.854 | 0.335
542 | 0.687 | 0.96 | 1.245 | 1.844 | 0.334
543 | 0.683 | 0.955 | 1.24 | 1.838 | 0.333
544 | 0.68 | 0.95 | 1.236 | 1.829 | 0.333
545 | 0.674 | 0.943 | 1.229 | 1.814 | 0.331
546 | 0.671 | 0.939 | 1.225 | 1.812 | 0.33
547 | 0.667 | 0.933 | 1.221 | 1.799 | 0.33
548 | 0.662 | 0.926 | 1.213 | 1.791 | 0.327
549 | 0.658 | 0.92 | 1.206 | 1.783 | 0.326
550 | 0.653 | 0.913 | 1.2 | 1.769 | 0.326
551 | 0.65 | 0.905 | 1.195 | 1.76 | 0.325
552 | 0.643 | 0.894 | 1.187 | 1.748 | 0.324
553 | 0.638 | 0.885 | 1.18 | 1.744 | 0.323
554 | 0.632 | 0.88 | 1.171 | 1.73 | 0.321
555 | 0.628 | 0.88 | 1.164 | 1.72 | 0.32
556 | 0.622 | 0.872 | 1.156 | 1.708 | 0.318
557 | 0.616 | 0.863 | 1.148 | 1.699 | 0.315
558 | 0.611 | 0.857 | 1.138 | 1.686 | 0.313
559 | 0.605 | 0.851 | 1.13 | 1.677 | 0.312
560 | 0.602 | 0.845 | 1.123 | 1.66 | 0.31
561 | 0.596 | 0.836 | 1.113 | 1.645 | 0.308
562 | 0.59 | 0.827 | 1.105 | 1.633 | 0.306
563 | 0.584 | 0.82 | 1.096 | 1.62 | 0.304
564 | 0.579 | 0.81 | 1.086 | 1.606 | 0.301
565 | 0.574 | 0.803 | 1.077 | 1.591 | 0.301
566 | 0.569 | 0.796 | 1.069 | 1.576 | 0.298
567 | 0.564 | 0.789 | 1.061 | 1.565 | 0.296
568 | 0.56 | 0.781 | 1.052 | 1.551 | 0.295
569 | 0.553 | 0.773 | 1.043 | 1.538 | 0.293
570 | 0.547 | 0.764 | 1.032 | 1.524 | 0.291
571 | 0.541 | 0.755 | 1.022 | 1.508 | 0.288
572 | 0.536 | 0.749 | 1.011 | 1.495 | 0.287
573 | 0.531 | 0.741 | 1.006 | 1.483 | 0.285
574 | 0.524 | 0.731 | 0.996 | 1.468 | 0.283
575 | 0.518 | 0.723 | 0.988 | 1.456 | 0.281
576 | 0.513 | 0.717 | 0.98 | 1.443 | 0.28
577 | 0.508 | 0.71 | 0.971 | 1.428 | 0.277
578 | 0.503 | 0.704 | 0.96 | 1.416 | 0.276
579 | 0.499 | 0.697 | 0.953 | 1.401 | 0.275
580 | 0.493 | 0.691 | 0.941 | 1.389 | 0.274
581 | 0.487 | 0.683 | 0.932 | 1.376 | 0.271
582 | 0.481 | 0.675 | 0.92 | 1.358 | 0.268
583 | 0.476 | 0.667 | 0.91 | 1.343 | 0.267
584 | 0.471 | 0.66 | 0.902 | 1.33 | 0.266
585 | 0.465 | 0.652 | 0.893 | 1.316 | 0.262
586 | 0.461 | 0.645 | 0.884 | 1.302 | 0.262
587 | 0.454 | 0.636 | 0.871 | 1.286 | 0.259
588 | 0.45 | 0.63 | 0.863 | 1.273 | 0.258
589 | 0.444 | 0.622 | 0.853 | 1.257 | 0.256
590 | 0.438 | 0.615 | 0.844 | 1.248 | 0.254
591 | 0.434 | 0.608 | 0.837 | 1.232 | 0.254
592 | 0.429 | 0.601 | 0.828 | 1.22 | 0.251
593 | 0.425 | 0.594 | 0.82 | 1.203 | 0.251
594 | 0.421 | 0.588 | 0.812 | 1.187 | 0.25
595 | 0.415 | 0.581 | 0.803 | 1.175 | 0.248
596 | 0.412 | 0.573 | 0.795 | 1.163 | 0.247
597 | 0.407 | 0.567 | 0.787 | 1.146 | 0.243
598 | 0.403 | 0.561 | 0.779 | 1.135 | 0.24
599 | 0.398 | 0.555 | 0.771 | 1.122 | 0.236
600 | 0.394 | 0.548 | 0.762 | 1.109 | 0.236
601 | 0.391 | 0.543 | 0.754 | 1.091 | 0.233
602 | 0.385 | 0.538 | 0.746 | 1.077 | 0.232
603 | 0.381 | 0.531 | 0.737 | 1.062 | 0.232
604 | 0.377 | 0.525 | 0.729 | 1.048 | 0.23
605 | 0.373 | 0.52 | 0.722 | 1.034 | 0.229
606 | 0.369 | 0.514 | 0.714 | 1.021 | 0.226
607 | 0.366 | 0.508 | 0.708 | 1.008 | 0.226
608 | 0.361 | 0.501 | 0.699 | 0.995 | 0.224
609 | 0.357 | 0.496 | 0.69 | 0.977 | 0.223
610 | 0.353 | 0.491 | 0.682 | 0.964 | 0.221
611 | 0.348 | 0.486 | 0.674 | 0.953 | 0.218
612 | 0.345 | 0.482 | 0.666 | 0.941 | 0.217
613 | 0.341 | 0.477 | 0.658 | 0.927 | 0.215
614 | 0.336 | 0.472 | 0.649 | 0.913 | 0.213
615 | 0.333 | 0.466 | 0.643 | 0.9 | 0.212
616 | 0.329 | 0.46 | 0.635 | 0.886 | 0.21
617 | 0.328 | 0.456 | 0.628 | 0.874 | 0.21
618 | 0.324 | 0.452 | 0.619 | 0.861 | 0.207
619 | 0.321 | 0.447 | 0.614 | 0.851 | 0.207
620 | 0.317 | 0.443 | 0.606 | 0.839 | 0.205
621 | 0.312 | 0.438 | 0.599 | 0.826 | 0.203
622 | 0.308 | 0.433 | 0.592 | 0.816 | 0.201
623 | 0.304 | 0.428 | 0.585 | 0.803 | 0.199
624 | 0.302 | 0.424 | 0.579 | 0.79 | 0.196
625 | 0.299 | 0.421 | 0.573 | 0.777 | 0.195
626 | 0.297 | 0.417 | 0.567 | 0.765 | 0.194
627 | 0.294 | 0.412 | 0.56 | 0.752 | 0.191
628 | 0.292 | 0.409 | 0.555 | 0.744 | 0.19
629 | 0.288 | 0.404 | 0.549 | 0.732 | 0.187
630 | 0.287 | 0.4 | 0.542 | 0.722 | 0.185
631 | 0.283 | 0.396 | 0.538 | 0.712 | 0.184
632 | 0.28 | 0.392 | 0.529 | 0.701 | 0.182
633 | 0.278 | 0.389 | 0.524 | 0.69 | 0.181
634 | 0.275 | 0.383 | 0.516 | 0.679 | 0.179
635 | 0.273 | 0.38 | 0.51 | 0.67 | 0.178
636 | 0.269 | 0.377 | 0.504 | 0.658 | 0.176
637 | 0.266 | 0.372 | 0.498 | 0.648 | 0.174
638 | 0.263 | 0.367 | 0.49 | 0.637 | 0.172
639 | 0.26 | 0.363 | 0.485 | 0.629 | 0.171
640 | 0.257 | 0.359 | 0.477 | 0.616 | 0.17
641 | 0.255 | 0.355 | 0.472 | 0.606 | 0.17
642 | 0.252 | 0.351 | 0.467 | 0.596 | 0.168
643 | 0.25 | 0.348 | 0.461 | 0.587 | 0.167
644 | 0.247 | 0.344 | 0.455 | 0.577 | 0.166
645 | 0.244 | 0.341 | 0.45 | 0.568 | 0.165
646 | 0.241 | 0.336 | 0.444 | 0.559 | 0.163
647 | 0.238 | 0.334 | 0.439 | 0.55 | 0.162
648 | 0.236 | 0.33 | 0.434 | 0.541 | 0.16
649 | 0.233 | 0.327 | 0.428 | 0.532 | 0.158
650 | 0.23 | 0.323 | 0.423 | 0.524 | 0.156
651 | 0.228 | 0.32 | 0.418 | 0.515 | 0.156
652 | 0.225 | 0.317 | 0.413 | 0.507 | 0.154
653 | 0.223 | 0.313 | 0.409 | 0.499 | 0.153
654 | 0.221 | 0.31 | 0.404 | 0.492 | 0.152
655 | 0.219 | 0.306 | 0.399 | 0.483 | 0.15
656 | 0.217 | 0.303 | 0.394 | 0.476 | 0.15
657 | 0.215 | 0.3 | 0.389 | 0.467 | 0.149
658 | 0.214 | 0.297 | 0.384 | 0.46 | 0.148
659 | 0.212 | 0.294 | 0.379 | 0.452 | 0.146
660 | 0.209 | 0.291 | 0.374 | 0.446 | 0.145
661 | 0.207 | 0.288 | 0.371 | 0.438 | 0.143
662 | 0.205 | 0.285 | 0.367 | 0.432 | 0.143
663 | 0.203 | 0.283 | 0.363 | 0.423 | 0.142
664 | 0.2 | 0.279 | 0.358 | 0.418 | 0.14
665 | 0.198 | 0.276 | 0.353 | 0.411 | 0.139
666 | 0.196 | 0.273 | 0.349 | 0.405 | 0.138
667 | 0.193 | 0.271 | 0.345 | 0.398 | 0.137
668 | 0.191 | 0.268 | 0.34 | 0.392 | 0.136
669 | 0.189 | 0.265 | 0.336 | 0.385 | 0.135
670 | 0.188 | 0.263 | 0.333 | 0.381 | 0.133
671 | 0.186 | 0.26 | 0.328 | 0.373 | 0.132
672 | 0.184 | 0.257 | 0.325 | 0.368 | 0.131
673 | 0.182 | 0.254 | 0.32 | 0.362 | 0.13
674 | 0.18 | 0.252 | 0.317 | 0.356 | 0.129
675 | 0.178 | 0.249 | 0.313 | 0.351 | 0.127
676 | 0.176 | 0.246 | 0.31 | 0.346 | 0.126
677 | 0.175 | 0.244 | 0.306 | 0.34 | 0.126
678 | 0.173 | 0.242 | 0.302 | 0.336 | 0.125
679 | 0.172 | 0.24 | 0.298 | 0.33 | 0.125
680 | 0.17 | 0.237 | 0.294 | 0.325 | 0.123
681 | 0.169 | 0.235 | 0.291 | 0.32 | 0.123
682 | 0.166 | 0.232 | 0.287 | 0.316 | 0.121
683 | 0.165 | 0.231 | 0.284 | 0.311 | 0.121
684 | 0.163 | 0.229 | 0.281 | 0.307 | 0.12
685 | 0.162 | 0.226 | 0.277 | 0.302 | 0.12
686 | 0.16 | 0.224 | 0.273 | 0.298 | 0.118
687 | 0.159 | 0.222 | 0.27 | 0.293 | 0.118
688 | 0.158 | 0.22 | 0.267 | 0.289 | 0.118
689 | 0.156 | 0.218 | 0.264 | 0.285 | 0.116
690 | 0.155 | 0.215 | 0.261 | 0.281 | 0.116
691 | 0.154 | 0.213 | 0.258 | 0.277 | 0.116
692 | 0.152 | 0.211 | 0.255 | 0.273 | 0.114
693 | 0.151 | 0.209 | 0.252 | 0.269 | 0.114
694 | 0.15 | 0.208 | 0.25 | 0.265 | 0.113
695 | 0.149 | 0.205 | 0.246 | 0.261 | 0.112
696 | 0.147 | 0.203 | 0.244 | 0.258 | 0.111
697 | 0.146 | 0.201 | 0.241 | 0.254 | 0.111
698 | 0.145 | 0.2 | 0.238 | 0.25 | 0.111
699 | 0.144 | 0.198 | 0.236 | 0.247 | 0.111
700 | 0.143 | 0.196 | 0.233 | 0.244 | 0.11
701 | 0.142 | 0.194 | 0.23 | 0.241 | 0.11
702 | 0.141 | 0.192 | 0.228 | 0.237 | 0.109
703 | 0.14 | 0.19 | 0.226 | 0.234 | 0.109
704 | 0.138 | 0.188 | 0.223 | 0.231 | 0.108
705 | 0.137 | 0.186 | 0.22 | 0.227 | 0.107
706 | 0.137 | 0.185 | 0.218 | 0.225 | 0.107
707 | 0.135 | 0.183 | 0.215 | 0.222 | 0.106
708 | 0.134 | 0.181 | 0.213 | 0.218 | 0.105
709 | 0.133 | 0.18 | 0.211 | 0.215 | 0.106
710 | 0.132 | 0.179 | 0.209 | 0.212 | 0.106
711 | 0.13 | 0.177 | 0.206 | 0.21 | 0.105
712 | 0.13 | 0.175 | 0.205 | 0.206 | 0.106
713 | 0.128 | 0.173 | 0.202 | 0.204 | 0.105
714 | 0.127 | 0.173 | 0.201 | 0.201 | 0.106
715 | 0.126 | 0.17 | 0.198 | 0.198 | 0.105
716 | 0.125 | 0.169 | 0.196 | 0.195 | 0.105
717 | 0.124 | 0.168 | 0.194 | 0.193 | 0.104
718 | 0.123 | 0.166 | 0.192 | 0.191 | 0.104
719 | 0.122 | 0.164 | 0.19 | 0.188 | 0.103
720 | 0.122 | 0.163 | 0.188 | 0.186 | 0.103
721 | 0.121 | 0.162 | 0.186 | 0.183 | 0.102
722 | 0.12 | 0.161 | 0.184 | 0.181 | 0.102
723 | 0.119 | 0.159 | 0.182 | 0.178 | 0.102
724 | 0.118 | 0.158 | 0.18 | 0.176 | 0.101
725 | 0.117 | 0.156 | 0.178 | 0.174 | 0.1
726 | 0.117 | 0.155 | 0.177 | 0.171 | 0.1
727 | 0.117 | 0.154 | 0.175 | 0.17 | 0.1
728 | 0.117 | 0.152 | 0.173 | 0.167 | 0.099
729 | 0.115 | 0.151 | 0.171 | 0.165 | 0.1
730 | 0.114 | 0.149 | 0.169 | 0.163 | 0.1
731 | 0.114 | 0.148 | 0.168 | 0.161 | 0.1
732 | 0.113 | 0.146 | 0.166 | 0.159 | 0.1
733 | 0.113 | 0.145 | 0.165 | 0.157 | 0.1
734 | 0.112 | 0.144 | 0.163 | 0.155 | 0.1
735 | 0.111 | 0.143 | 0.161 | 0.153 | 0.1
736 | 0.11 | 0.142 | 0.16 | 0.152 | 0.1
737 | 0.11 | 0.141 | 0.159 | 0.149 | 0.099
738 | 0.109 | 0.14 | 0.157 | 0.148 | 0.099
739 | 0.108 | 0.138 | 0.155 | 0.146 | 0.098
740 | 0.108 | 0.137 | 0.154 | 0.144 | 0.099
741 | 0.107 | 0.136 | 0.152 | 0.142 | 0.098
742 | 0.106 | 0.135 | 0.151 | 0.14 | 0.098
743 | 0.105 | 0.134 | 0.15 | 0.138 | 0.098
744 | 0.105 | 0.132 | 0.148 | 0.137 | 0.098
745 | 0.105 | 0.131 | 0.147 | 0.136 | 0.098
746 | 0.103 | 0.13 | 0.145 | 0.134 | 0.098
747 | 0.103 | 0.129 | 0.144 | 0.132 | 0.098
748 | 0.102 | 0.127 | 0.142 | 0.13 | 0.097
749 | 0.101 | 0.127 | 0.141 | 0.129 | 0.098
750 | 0.101 | 0.125 | 0.139 | 0.127 | 0.097
751 | 0.1 | 0.124 | 0.138 | 0.126 | 0.097
752 | 0.1 | 0.123 | 0.137 | 0.124 | 0.096
753 | 0.099 | 0.122 | 0.135 | 0.123 | 0.096
754 | 0.098 | 0.121 | 0.134 | 0.121 | 0.095
755 | 0.097 | 0.12 | 0.132 | 0.12 | 0.095
756 | 0.098 | 0.119 | 0.131 | 0.119 | 0.095
757 | 0.097 | 0.118 | 0.13 | 0.118 | 0.095
758 | 0.096 | 0.116 | 0.129 | 0.117 | 0.094
759 | 0.095 | 0.115 | 0.127 | 0.115 | 0.094
760 | 0.095 | 0.114 | 0.126 | 0.113 | 0.093
761 | 0.094 | 0.114 | 0.125 | 0.112 | 0.093
762 | 0.094 | 0.113 | 0.124 | 0.111 | 0.093
763 | 0.093 | 0.111 | 0.122 | 0.11 | 0.092
764 | 0.093 | 0.11 | 0.121 | 0.109 | 0.092
765 | 0.092 | 0.11 | 0.12 | 0.108 | 0.092
766 | 0.092 | 0.109 | 0.119 | 0.107 | 0.091
767 | 0.091 | 0.108 | 0.118 | 0.105 | 0.091
768 | 0.091 | 0.107 | 0.116 | 0.104 | 0.091
769 | 0.091 | 0.105 | 0.115 | 0.103 | 0.091
770 | 0.09 | 0.105 | 0.114 | 0.102 | 0.091
771 | 0.09 | 0.104 | 0.113 | 0.101 | 0.091
772 | 0.09 | 0.103 | 0.111 | 0.099 | 0.091
773 | 0.089 | 0.102 | 0.11 | 0.099 | 0.091
774 | 0.088 | 0.101 | 0.109 | 0.097 | 0.09
775 | 0.088 | 0.1 | 0.108 | 0.096 | 0.09
776 | 0.087 | 0.099 | 0.107 | 0.096 | 0.09
777 | 0.087 | 0.098 | 0.106 | 0.095 | 0.09
778 | 0.086 | 0.097 | 0.105 | 0.094 | 0.089
779 | 0.086 | 0.097 | 0.104 | 0.093 | 0.089
780 | 0.085 | 0.096 | 0.103 | 0.091 | 0.089
781 | 0.084 | 0.095 | 0.102 | 0.091 | 0.088
782 | 0.084 | 0.094 | 0.1 | 0.09 | 0.087
783 | 0.084 | 0.094 | 0.1 | 0.09 | 0.088
784 | 0.083 | 0.093 | 0.099 | 0.089 | 0.087
785 | 0.082 | 0.092 | 0.098 | 0.088 | 0.087
786 | 0.081 | 0.091 | 0.097 | 0.087 | 0.086
787 | 0.081 | 0.09 | 0.097 | 0.086 | 0.086
788 | 0.081 | 0.09 | 0.096 | 0.086 | 0.086
789 | 0.08 | 0.089 | 0.094 | 0.085 | 0.085
790 | 0.08 | 0.089 | 0.094 | 0.084 | 0.085
791 | 0.08 | 0.088 | 0.093 | 0.084 | 0.085
792 | 0.079 | 0.088 | 0.092 | 0.082 | 0.084
793 | 0.078 | 0.087 | 0.092 | 0.082 | 0.084
794 | 0.078 | 0.086 | 0.09 | 0.081 | 0.083
795 | 0.078 | 0.086 | 0.09 | 0.081 | 0.084
796 | 0.078 | 0.085 | 0.09 | 0.08 | 0.083
797 | 0.078 | 0.084 | 0.089 | 0.079 | 0.083
798 | 0.077 | 0.084 | 0.088 | 0.079 | 0.083
799 | 0.076 | 0.083 | 0.087 | 0.078 | 0.082
800 | 0.077 | 0.083 | 0.087 | 0.078 | 0.082

## Final
1 min DBD | 2 min DBD | 5 min DBD | 10 min DBD | Untreated
1.267 | 1.747 | 2.431 | 2.605 | 0.777
1.377 | 1.63 | 2.322 | 3.028 | 0.965
1.603 | 2.03 | 2.973 | 3.718 | 0.995
1.415667 | 1.802333 | 2.575333 | 3.117 | 0.9123333
0.1398698 | 0.1679213 | 0.284692 | 0.4587178 | 0.09647567
differential spectrum
0 | 0.9123333 | 0.09647567 |  | 0
60 | 1.415667 | 0.1398698 |  | 0.5033333
120 | 1.802333 | 0.1679213 |  | 0.89
300 | 2.575333 | 0.284692 |  | 1.663
600 | 3.117 | 0.4587178 |  | 2.204667
%