## Tabelle1
binding energy / eV | intensity / CPS | intensity / CPS | intensity / CPS
| laser+plasma 10s | laser 10s | untreated
974,8207 | 0,63431 | 0,33213 | 0,36587
974,7707 | 0,64513 | 0,33273 | 0,35185
974,7207 | 0,62973 | 0,32825 | 0,36254
974,6707 | 0,6276 | 0,33077 | 0,36007
974,6207 | 0,63251 | 0,32872 | 0,35655
974,5707 | 0,63819 | 0,33359 | 0,3603
974,5207 | 0,62846 | 0,33263 | 0,36687
974,4707 | 0,63981 | 0,32514 | 0,35577
974,4207 | 0,6258 | 0,32553 | 0,35747
974,3707 | 0,63875 | 0,32792 | 0,3589
974,3207 | 0,63218 | 0,32889 | 0,3607
974,2707 | 0,63236 | 0,32929 | 0,35141
974,2207 | 0,63256 | 0,32898 | 0,35004
974,1707 | 0,63433 | 0,32742 | 0,36035
974,1207 | 0,62958 | 0,32879 | 0,36102
974,0707 | 0,62514 | 0,32434 | 0,3636
974,0207 | 0,63598 | 0,32685 | 0,35194
973,9707 | 0,62398 | 0,32249 | 0,35109
973,9207 | 0,63647 | 0,32531 | 0,35832
973,8707 | 0,62883 | 0,32017 | 0,35582
973,8207 | 0,62103 | 0,32604 | 0,3453
973,7707 | 0,62296 | 0,32287 | 0,3584
973,7207 | 0,625 | 0,32646 | 0,34943
973,6707 | 0,62701 | 0,32357 | 0,34814
973,6207 | 0,62397 | 0,32805 | 0,34334
973,5707 | 0,61657 | 0,32636 | 0,35109
973,5207 | 0,61834 | 0,32268 | 0,34998
973,4707 | 0,62281 | 0,31915 | 0,3437
973,4207 | 0,62065 | 0,32268 | 0,35355
973,3707 | 0,62865 | 0,32461 | 0,34762
973,3207 | 0,62429 | 0,31783 | 0,35074
973,2707 | 0,62277 | 0,31932 | 0,3517
973,2207 | 0,62134 | 0,31642 | 0,35237
973,1707 | 0,6156 | 0,32247 | 0,34665
973,1207 | 0,61699 | 0,31841 | 0,35314
973,0707 | 0,60694 | 0,32331 | 0,34191
973,0207 | 0,61033 | 0,31881 | 0,34823
972,9707 | 0,62304 | 0,31784 | 0,34925
972,9207 | 0,62858 | 0,32231 | 0,34223
972,8707 | 0,62186 | 0,31754 | 0,35121
972,8207 | 0,61489 | 0,32133 | 0,34594
972,7707 | 0,62014 | 0,31759 | 0,3473
972,7207 | 0,6134 | 0,31735 | 0,34736
972,6707 | 0,61892 | 0,31639 | 0,35
972,6207 | 0,61464 | 0,31802 | 0,33964
972,5707 | 0,61501 | 0,31228 | 0,35293
972,5207 | 0,61283 | 0,32 | 0,34356
972,4707 | 0,60679 | 0,3154 | 0,3445
972,4207 | 0,6122 | 0,32203 | 0,34749
972,3707 | 0,61319 | 0,31775 | 0,34452
972,3207 | 0,61562 | 0,31244 | 0,34434
972,2707 | 0,60916 | 0,32038 | 0,3528
972,2207 | 0,6073 | 0,32204 | 0,34832
972,1707 | 0,61331 | 0,31553 | 0,34447
972,1207 | 0,6105 | 0,31392 | 0,34969
972,0707 | 0,60186 | 0,32091 | 0,34889
972,0207 | 0,60688 | 0,31951 | 0,34428
971,9707 | 0,60193 | 0,3156 | 0,35095
971,9207 | 0,60939 | 0,31653 | 0,34419
971,8707 | 0,60419 | 0,31385 | 0,34868
971,8207 | 0,60123 | 0,31822 | 0,34584
971,7707 | 0,6047 | 0,31874 | 0,35157
971,7207 | 0,60323 | 0,31832 | 0,34158
971,6707 | 0,59856 | 0,31641 | 0,34452
971,6207 | 0,60276 | 0,31691 | 0,35014
971,5707 | 0,60054 | 0,31612 | 0,34525
971,5207 | 0,59957 | 0,31799 | 0,34553
971,4707 | 0,59471 | 0,31624 | 0,34503
971,4207 | 0,59665 | 0,32224 | 0,34195
971,3707 | 0,59744 | 0,31332 | 0,35442
971,3207 | 0,60336 | 0,31809 | 0,34581
971,2707 | 0,5974 | 0,31579 | 0,34775
971,2207 | 0,5972 | 0,3203 | 0,33698
971,1707 | 0,60812 | 0,3167 | 0,34559
971,1207 | 0,59368 | 0,31496 | 0,34637
971,0707 | 0,61007 | 0,31898 | 0,35248
971,0207 | 0,59594 | 0,31146 | 0,34143
970,9707 | 0,60392 | 0,31833 | 0,3428
970,9207 | 0,59488 | 0,31571 | 0,34211
970,8707 | 0,60121 | 0,31876 | 0,35026
970,8207 | 0,59553 | 0,31605 | 0,35401
970,7707 | 0,60225 | 0,31707 | 0,34681
970,7207 | 0,58998 | 0,31608 | 0,3392
970,6707 | 0,59011 | 0,31457 | 0,33876
970,6207 | 0,59138 | 0,31417 | 0,34882
970,5707 | 0,59036 | 0,31273 | 0,34956
970,5207 | 0,59307 | 0,31303 | 0,33736
970,4707 | 0,59628 | 0,31725 | 0,34611
970,4207 | 0,58646 | 0,31672 | 0,34627
970,3707 | 0,58658 | 0,31126 | 0,35422
970,3207 | 0,59098 | 0,31418 | 0,3471
970,2707 | 0,59809 | 0,31205 | 0,34472
970,2207 | 0,60354 | 0,31368 | 0,35014
970,1707 | 0,59305 | 0,3154 | 0,34397
970,1207 | 0,58568 | 0,31226 | 0,35
970,0707 | 0,5892 | 0,31266 | 0,34561
970,0207 | 0,60039 | 0,31396 | 0,34688
969,9707 | 0,59195 | 0,31458 | 0,34798
969,9207 | 0,59187 | 0,31614 | 0,34387
969,8707 | 0,58733 | 0,31268 | 0,34272
969,8207 | 0,59864 | 0,31018 | 0,34174
969,7707 | 0,5825 | 0,31216 | 0,34725
969,7207 | 0,58508 | 0,31482 | 0,34234
969,6707 | 0,58005 | 0,31045 | 0,33837
969,6207 | 0,59098 | 0,31374 | 0,33906
969,5707 | 0,58503 | 0,31195 | 0,34181
969,5207 | 0,58017 | 0,3108 | 0,33972
969,4707 | 0,59058 | 0,31537 | 0,34748
969,4207 | 0,57591 | 0,3126 | 0,34843
969,3707 | 0,58208 | 0,31149 | 0,34269
969,3207 | 0,58441 | 0,31095 | 0,33453
969,2707 | 0,58263 | 0,31121 | 0,33699
969,2207 | 0,57912 | 0,30822 | 0,33401
969,1707 | 0,58187 | 0,31448 | 0,33409
969,1207 | 0,58303 | 0,30934 | 0,34482
969,0707 | 0,58638 | 0,3096 | 0,33929
969,0207 | 0,59252 | 0,31307 | 0,33663
968,9707 | 0,58715 | 0,31051 | 0,3359
968,9207 | 0,58147 | 0,31625 | 0,34228
968,8707 | 0,58327 | 0,3125 | 0,34331
968,8207 | 0,58929 | 0,31212 | 0,33714
968,7707 | 0,59253 | 0,3103 | 0,33545
968,7207 | 0,58463 | 0,3134 | 0,34781
968,6707 | 0,57499 | 0,30728 | 0,34242
968,6207 | 0,58186 | 0,30926 | 0,33989
968,5707 | 0,58044 | 0,31116 | 0,34221
968,5207 | 0,57545 | 0,31352 | 0,33988
968,4707 | 0,57608 | 0,30919 | 0,32914
968,4207 | 0,58604 | 0,31052 | 0,33938
968,3707 | 0,58241 | 0,3097 | 0,34222
968,3207 | 0,56677 | 0,30781 | 0,34053
968,2707 | 0,57472 | 0,31043 | 0,3372
968,2207 | 0,57673 | 0,31141 | 0,33906
968,1707 | 0,57663 | 0,30805 | 0,33947
968,1207 | 0,58099 | 0,3086 | 0,34085
968,0707 | 0,58359 | 0,31602 | 0,33207
968,0207 | 0,57419 | 0,31412 | 0,33792
967,9707 | 0,5811 | 0,313 | 0,34193
967,9207 | 0,5815 | 0,30995 | 0,33503
967,8707 | 0,58257 | 0,3082 | 0,3383
967,8207 | 0,57519 | 0,30962 | 0,33325
967,7707 | 0,57931 | 0,31577 | 0,34615
967,7207 | 0,57997 | 0,31187 | 0,3448
967,6707 | 0,57753 | 0,30638 | 0,33475
967,6207 | 0,57848 | 0,30783 | 0,3409
967,5707 | 0,5779 | 0,31462 | 0,3397
967,5207 | 0,57868 | 0,31044 | 0,34021
967,4707 | 0,57912 | 0,308 | 0,33764
967,4207 | 0,57718 | 0,31411 | 0,34063
967,3707 | 0,58058 | 0,31096 | 0,3352
967,3207 | 0,57583 | 0,31137 | 0,3452
967,2707 | 0,57734 | 0,30991 | 0,33402
967,2207 | 0,58415 | 0,31889 | 0,33565
967,1707 | 0,58031 | 0,31281 | 0,33894
967,1207 | 0,57668 | 0,31017 | 0,34152
967,0707 | 0,57855 | 0,30992 | 0,33859
967,0207 | 0,59044 | 0,31315 | 0,33595
966,9707 | 0,5796 | 0,30454 | 0,34564
966,9207 | 0,57626 | 0,31329 | 0,33522
966,8707 | 0,57788 | 0,31546 | 0,34268
966,8207 | 0,57764 | 0,31411 | 0,33617
966,7707 | 0,58379 | 0,31027 | 0,3498
966,7207 | 0,57419 | 0,30889 | 0,34309
966,6707 | 0,57072 | 0,30873 | 0,34343
966,6207 | 0,58571 | 0,30838 | 0,34103
966,5707 | 0,57614 | 0,31514 | 0,34392
966,5207 | 0,5792 | 0,31214 | 0,33985
966,4707 | 0,57083 | 0,30894 | 0,33589
966,4207 | 0,59024 | 0,31447 | 0,34053
966,3707 | 0,57224 | 0,31362 | 0,34059
966,3207 | 0,58124 | 0,31273 | 0,34652
966,2707 | 0,56929 | 0,3089 | 0,34183
966,2207 | 0,58562 | 0,31322 | 0,33488
966,1707 | 0,58024 | 0,31378 | 0,34523
966,1207 | 0,57401 | 0,31485 | 0,34968
966,0707 | 0,5831 | 0,31079 | 0,34288
966,0207 | 0,58621 | 0,32186 | 0,33868
965,9707 | 0,58333 | 0,31506 | 0,34189
965,9207 | 0,57217 | 0,31172 | 0,34042
965,8707 | 0,57722 | 0,31132 | 0,33882
965,8207 | 0,58492 | 0,31565 | 0,3389
965,7707 | 0,58636 | 0,31229 | 0,34535
965,7207 | 0,5812 | 0,31975 | 0,3451
965,6707 | 0,58419 | 0,31373 | 0,34473
965,6207 | 0,57505 | 0,31239 | 0,34386
965,5707 | 0,58237 | 0,31563 | 0,34035
965,5207 | 0,58453 | 0,31496 | 0,34132
965,4707 | 0,58173 | 0,31477 | 0,34152
965,4207 | 0,59021 | 0,3162 | 0,34387
965,3707 | 0,58173 | 0,31213 | 0,34368
965,3207 | 0,58935 | 0,31468 | 0,3361
965,2707 | 0,57712 | 0,31773 | 0,34057
965,2207 | 0,5771 | 0,31347 | 0,3425
965,1707 | 0,58544 | 0,31754 | 0,3436
965,1207 | 0,58258 | 0,31393 | 0,34359
965,0707 | 0,58329 | 0,31766 | 0,33848
965,0207 | 0,58513 | 0,3164 | 0,34468
964,9707 | 0,58058 | 0,31544 | 0,34243
964,9207 | 0,5863 | 0,3158 | 0,35155
964,8707 | 0,59068 | 0,31409 | 0,33975
964,8207 | 0,59231 | 0,31131 | 0,3354
964,7707 | 0,59352 | 0,30797 | 0,34212
964,7207 | 0,58608 | 0,31527 | 0,34569
964,6707 | 0,59238 | 0,31195 | 0,33126
964,6207 | 0,59385 | 0,31264 | 0,34667
964,5707 | 0,59392 | 0,31056 | 0,34218
964,5207 | 0,59209 | 0,30932 | 0,33481
964,4707 | 0,58153 | 0,30755 | 0,34903
964,4207 | 0,60143 | 0,30969 | 0,33524
964,3707 | 0,59493 | 0,31019 | 0,33631
964,3207 | 0,59876 | 0,30779 | 0,33727
964,2707 | 0,59554 | 0,30532 | 0,34023
964,2207 | 0,60985 | 0,31025 | 0,34222
964,1707 | 0,59719 | 0,30713 | 0,33938
964,1207 | 0,61261 | 0,30531 | 0,33081
964,0707 | 0,60645 | 0,30979 | 0,33655
964,0207 | 0,60476 | 0,307 | 0,33603
963,9707 | 0,60947 | 0,30883 | 0,33036
963,9207 | 0,62295 | 0,308 | 0,32668
963,8707 | 0,61772 | 0,30212 | 0,32894
963,8207 | 0,61834 | 0,30333 | 0,33261
963,7707 | 0,61705 | 0,3015 | 0,32805
963,7207 | 0,62469 | 0,30301 | 0,32851
963,6707 | 0,62956 | 0,30166 | 0,3313
963,6207 | 0,62355 | 0,30091 | 0,32633
963,5707 | 0,62537 | 0,30103 | 0,3353
963,5207 | 0,63867 | 0,30587 | 0,32593
963,4707 | 0,64529 | 0,30048 | 0,32764
963,4207 | 0,63571 | 0,29928 | 0,32599
963,3707 | 0,64395 | 0,30106 | 0,32736
963,3207 | 0,65103 | 0,3026 | 0,33004
963,2707 | 0,6385 | 0,29675 | 0,32938
963,2207 | 0,64243 | 0,29563 | 0,33215
963,1707 | 0,65709 | 0,29361 | 0,32378
963,1207 | 0,66394 | 0,30011 | 0,32203
963,0707 | 0,66183 | 0,30195 | 0,33889
963,0207 | 0,66894 | 0,30224 | 0,33258
962,9707 | 0,66411 | 0,30065 | 0,32863
962,9207 | 0,66742 | 0,29563 | 0,32668
962,8707 | 0,66726 | 0,30144 | 0,33134
962,8207 | 0,66494 | 0,29561 | 0,32895
962,7707 | 0,66708 | 0,29758 | 0,32953
962,7207 | 0,67162 | 0,29614 | 0,32913
962,6707 | 0,66564 | 0,29534 | 0,32752
962,6207 | 0,67534 | 0,30157 | 0,32801
962,5707 | 0,67556 | 0,29883 | 0,32498
962,5207 | 0,68762 | 0,29576 | 0,32358
962,4707 | 0,67647 | 0,29633 | 0,32744
962,4207 | 0,67315 | 0,29173 | 0,31827
962,3707 | 0,67329 | 0,29501 | 0,32264
962,3207 | 0,66806 | 0,29407 | 0,32715
962,2707 | 0,6643 | 0,29928 | 0,32518
962,2207 | 0,66012 | 0,29633 | 0,3269
962,1707 | 0,66091 | 0,29229 | 0,32285
962,1207 | 0,66858 | 0,29144 | 0,32183
962,0707 | 0,65971 | 0,29531 | 0,3217
962,0207 | 0,66321 | 0,29594 | 0,32227
961,9707 | 0,6491 | 0,29578 | 0,31419
961,9207 | 0,65361 | 0,29544 | 0,31935
961,8707 | 0,65343 | 0,29048 | 0,32299
961,8207 | 0,65285 | 0,29707 | 0,32513
961,7707 | 0,64678 | 0,29518 | 0,32004
961,7207 | 0,63807 | 0,2911 | 0,32602
961,6707 | 0,63153 | 0,29166 | 0,31771
961,6207 | 0,63335 | 0,29141 | 0,32394
961,5707 | 0,63964 | 0,28915 | 0,32188
961,5207 | 0,63976 | 0,29853 | 0,31998
961,4707 | 0,62737 | 0,29207 | 0,31791
961,4207 | 0,62472 | 0,29345 | 0,32284
961,3707 | 0,62441 | 0,29374 | 0,32994
961,3207 | 0,61853 | 0,29845 | 0,31721
961,2707 | 0,61534 | 0,29193 | 0,32473
961,2207 | 0,60471 | 0,29356 | 0,31651
961,1707 | 0,60381 | 0,29167 | 0,32092
961,1207 | 0,61287 | 0,29638 | 0,32259
961,0707 | 0,61055 | 0,29414 | 0,32177
961,0207 | 0,60474 | 0,2892 | 0,32819
960,9707 | 0,60482 | 0,29076 | 0,31606
960,9207 | 0,60291 | 0,2892 | 0,32767
960,8707 | 0,6059 | 0,29684 | 0,3197
960,8207 | 0,60893 | 0,28869 | 0,32306
960,7707 | 0,58952 | 0,29202 | 0,3165
960,7207 | 0,59226 | 0,29572 | 0,32403
960,6707 | 0,58873 | 0,29325 | 0,3247
960,6207 | 0,59663 | 0,28804 | 0,31532
960,5707 | 0,59009 | 0,29169 | 0,32354
960,5207 | 0,58544 | 0,29431 | 0,32813
960,4707 | 0,58696 | 0,29349 | 0,31452
960,4207 | 0,58183 | 0,28854 | 0,31506
960,3707 | 0,58203 | 0,29015 | 0,32509
960,3207 | 0,5798 | 0,2912 | 0,3223
960,2707 | 0,57996 | 0,29408 | 0,31701
960,2207 | 0,5724 | 0,29121 | 0,31877
960,1707 | 0,5716 | 0,29398 | 0,32604
960,1207 | 0,57165 | 0,28609 | 0,32405
960,0707 | 0,56973 | 0,29125 | 0,32391
960,0207 | 0,57151 | 0,29472 | 0,31475
959,9707 | 0,5694 | 0,28582 | 0,32293
959,9207 | 0,57364 | 0,29568 | 0,31628
959,8707 | 0,56635 | 0,29185 | 0,31723
959,8207 | 0,56922 | 0,2932 | 0,31843
959,7707 | 0,56256 | 0,29336 | 0,31842
959,7207 | 0,56554 | 0,29459 | 0,31493
959,6707 | 0,57263 | 0,29324 | 0,32231
959,6207 | 0,56371 | 0,29346 | 0,32037
959,5707 | 0,55624 | 0,29297 | 0,3201
959,5207 | 0,55761 | 0,29444 | 0,31992
959,4707 | 0,56616 | 0,29276 | 0,3117
959,4207 | 0,55162 | 0,29029 | 0,32248
959,3707 | 0,5536 | 0,29545 | 0,32669
959,3207 | 0,56099 | 0,29252 | 0,32338
959,2707 | 0,55452 | 0,28911 | 0,31664
959,2207 | 0,54736 | 0,29148 | 0,32305
959,1707 | 0,55333 | 0,29014 | 0,33162
959,1207 | 0,55805 | 0,30009 | 0,32218
959,0707 | 0,55058 | 0,29779 | 0,32247
959,0207 | 0,54942 | 0,28965 | 0,32281
958,9707 | 0,55373 | 0,29173 | 0,31965
958,9207 | 0,55451 | 0,2936 | 0,31135
958,8707 | 0,5527 | 0,29713 | 0,32107
958,8207 | 0,55841 | 0,29103 | 0,32132
958,7707 | 0,55701 | 0,29302 | 0,32491
958,7207 | 0,55591 | 0,29028 | 0,31832
958,6707 | 0,56011 | 0,28985 | 0,32198
958,6207 | 0,55304 | 0,29033 | 0,32133
958,5707 | 0,55409 | 0,29569 | 0,32528
958,5207 | 0,55716 | 0,292 | 0,32002
958,4707 | 0,5579 | 0,29239 | 0,3214
958,4207 | 0,55533 | 0,29183 | 0,31894
958,3707 | 0,55529 | 0,29476 | 0,32987
958,3207 | 0,55039 | 0,29563 | 0,31772
958,2707 | 0,55733 | 0,28979 | 0,32669
958,2207 | 0,55396 | 0,29561 | 0,3241
958,1707 | 0,54521 | 0,29696 | 0,32663
958,1207 | 0,55497 | 0,29241 | 0,32189
958,0707 | 0,55913 | 0,29697 | 0,31813
958,0207 | 0,5546 | 0,29546 | 0,32096
957,9707 | 0,55271 | 0,2934 | 0,31873
957,9207 | 0,54985 | 0,2919 | 0,3256
957,8707 | 0,55901 | 0,29124 | 0,32267
957,8207 | 0,55978 | 0,29424 | 0,32273
957,7707 | 0,56288 | 0,29758 | 0,32611
957,7207 | 0,56018 | 0,29203 | 0,32847
957,6707 | 0,5696 | 0,29475 | 0,32067
957,6207 | 0,56287 | 0,29454 | 0,3186
957,5707 | 0,56026 | 0,2945 | 0,31724
957,5207 | 0,56087 | 0,29749 | 0,32752
957,4707 | 0,56137 | 0,29414 | 0,32182
957,4207 | 0,56573 | 0,29696 | 0,32437
957,3707 | 0,56399 | 0,29801 | 0,3293
957,3207 | 0,56693 | 0,2966 | 0,32641
957,2707 | 0,57122 | 0,29947 | 0,32339
957,2207 | 0,56874 | 0,29489 | 0,31647
957,1707 | 0,56611 | 0,29479 | 0,32504
957,1207 | 0,5716 | 0,29173 | 0,32826
957,0707 | 0,5755 | 0,29822 | 0,31952
957,0207 | 0,57747 | 0,29362 | 0,32783
956,9707 | 0,57734 | 0,30052 | 0,32502
956,9207 | 0,57266 | 0,29301 | 0,31972
956,8707 | 0,57729 | 0,29678 | 0,3208
956,8207 | 0,57307 | 0,28998 | 0,32687
956,7707 | 0,58183 | 0,28978 | 0,31986
956,7207 | 0,57589 | 0,29188 | 0,31601
956,6707 | 0,57872 | 0,2975 | 0,32186
956,6207 | 0,57197 | 0,2984 | 0,32382
956,5707 | 0,59094 | 0,29095 | 0,32894
956,5207 | 0,58464 | 0,29653 | 0,31693
956,4707 | 0,58437 | 0,29519 | 0,31267
956,4207 | 0,57958 | 0,2951 | 0,32142
956,3707 | 0,59696 | 0,29856 | 0,32169
956,3207 | 0,59017 | 0,29233 | 0,32512
956,2707 | 0,59074 | 0,29973 | 0,32544
956,2207 | 0,59312 | 0,29639 | 0,32123
956,1707 | 0,59356 | 0,29599 | 0,32861
956,1207 | 0,59824 | 0,2938 | 0,3214
956,0707 | 0,59702 | 0,29505 | 0,32961
956,0207 | 0,59536 | 0,29504 | 0,32499
955,9707 | 0,60981 | 0,29454 | 0,32477
955,9207 | 0,60614 | 0,29269 | 0,31656
955,8707 | 0,60739 | 0,294 | 0,33174
955,8207 | 0,60454 | 0,29667 | 0,33369
955,7707 | 0,61204 | 0,29338 | 0,32779
955,7207 | 0,60497 | 0,29514 | 0,32378
955,6707 | 0,60989 | 0,29808 | 0,32827
955,6207 | 0,62843 | 0,29865 | 0,32853
955,5707 | 0,61198 | 0,2985 | 0,32911
955,5207 | 0,61814 | 0,29928 | 0,32692
955,4707 | 0,62482 | 0,29965 | 0,32133
955,4207 | 0,62895 | 0,29571 | 0,33095
955,3707 | 0,6175 | 0,30108 | 0,33186
955,3207 | 0,62522 | 0,29839 | 0,32747
955,2707 | 0,62753 | 0,29697 | 0,33635
955,2207 | 0,63222 | 0,29746 | 0,32949
955,1707 | 0,63312 | 0,30138 | 0,32195
955,1207 | 0,63178 | 0,3042 | 0,3222
955,0707 | 0,64455 | 0,29399 | 0,32646
955,0207 | 0,64613 | 0,29389 | 0,33298
954,9707 | 0,6397 | 0,30014 | 0,3208
954,9207 | 0,64609 | 0,30235 | 0,32937
954,8707 | 0,64919 | 0,29857 | 0,32031
954,8207 | 0,64053 | 0,29752 | 0,32579
954,7707 | 0,64619 | 0,29819 | 0,333
954,7207 | 0,65204 | 0,30254 | 0,33431
954,6707 | 0,65151 | 0,29599 | 0,3319
954,6207 | 0,65949 | 0,30209 | 0,3407
954,5707 | 0,66036 | 0,30596 | 0,33528
954,5207 | 0,66018 | 0,30487 | 0,33816
954,4707 | 0,66383 | 0,30543 | 0,33472
954,4207 | 0,66275 | 0,30585 | 0,33783
954,3707 | 0,66527 | 0,31128 | 0,33276
954,3207 | 0,66848 | 0,30945 | 0,34058
954,2707 | 0,67147 | 0,31244 | 0,33554
954,2207 | 0,66831 | 0,31019 | 0,34341
954,1707 | 0,67376 | 0,31396 | 0,33941
954,1207 | 0,67493 | 0,31423 | 0,33941
954,0707 | 0,6801 | 0,31225 | 0,34017
954,0207 | 0,68316 | 0,31923 | 0,33776
953,9707 | 0,66945 | 0,3206 | 0,34552
953,9207 | 0,6836 | 0,32058 | 0,35541
953,8707 | 0,68352 | 0,32297 | 0,35124
953,8207 | 0,67722 | 0,32956 | 0,35643
953,7707 | 0,68733 | 0,32946 | 0,35175
953,7207 | 0,68568 | 0,33618 | 0,36411
953,6707 | 0,68644 | 0,33725 | 0,36562
953,6207 | 0,70081 | 0,34224 | 0,36936
953,5707 | 0,7068 | 0,34639 | 0,36855
953,5207 | 0,69995 | 0,35296 | 0,38562
953,4707 | 0,70467 | 0,35602 | 0,38692
953,4207 | 0,71413 | 0,36659 | 0,39627
953,3707 | 0,71648 | 0,37268 | 0,398
953,3207 | 0,70618 | 0,37964 | 0,40895
953,2707 | 0,71715 | 0,37988 | 0,4144
953,2207 | 0,71666 | 0,39523 | 0,43031
953,1707 | 0,72074 | 0,40116 | 0,43285
953,1207 | 0,72868 | 0,41545 | 0,44494
953,0707 | 0,72245 | 0,42186 | 0,44844
953,0207 | 0,74012 | 0,43509 | 0,46682
952,9707 | 0,73781 | 0,44736 | 0,48331
952,9207 | 0,74284 | 0,4601 | 0,47867
952,8707 | 0,73544 | 0,46856 | 0,49732
952,8207 | 0,73919 | 0,48675 | 0,5183
952,7707 | 0,73574 | 0,49711 | 0,51585
952,7207 | 0,74788 | 0,50803 | 0,53149
952,6707 | 0,7306 | 0,52146 | 0,54717
952,6207 | 0,73628 | 0,52711 | 0,55377
952,5707 | 0,73781 | 0,54562 | 0,56225
952,5207 | 0,7278 | 0,545 | 0,56408
952,4707 | 0,72368 | 0,55064 | 0,57384
952,4207 | 0,71316 | 0,55572 | 0,56736
952,3707 | 0,71223 | 0,55552 | 0,57841
952,3207 | 0,69009 | 0,55097 | 0,57439
952,2707 | 0,68713 | 0,55496 | 0,57037
952,2207 | 0,68144 | 0,54585 | 0,55016
952,1707 | 0,66868 | 0,53673 | 0,54839
952,1207 | 0,65815 | 0,52852 | 0,54098
952,0707 | 0,6444 | 0,51889 | 0,52399
952,0207 | 0,6346 | 0,50714 | 0,51571
951,9707 | 0,63064 | 0,49358 | 0,50996
951,9207 | 0,61508 | 0,47719 | 0,49075
951,8707 | 0,60602 | 0,46329 | 0,47401
951,8207 | 0,59355 | 0,44775 | 0,45849
951,7707 | 0,58698 | 0,43129 | 0,45526
951,7207 | 0,57794 | 0,4217 | 0,43349
951,6707 | 0,57195 | 0,40894 | 0,4272
951,6207 | 0,57159 | 0,40133 | 0,41475
951,5707 | 0,55911 | 0,38739 | 0,40768
951,5207 | 0,55658 | 0,37578 | 0,3985
951,4707 | 0,54363 | 0,37218 | 0,39192
951,4207 | 0,53593 | 0,36715 | 0,3771
951,3707 | 0,53958 | 0,35383 | 0,36994
951,3207 | 0,53296 | 0,35074 | 0,366
951,2707 | 0,53283 | 0,34402 | 0,36425
951,2207 | 0,52323 | 0,33935 | 0,35408
951,1707 | 0,53625 | 0,32613 | 0,34855
951,1207 | 0,51859 | 0,3238 | 0,34756
951,0707 | 0,51625 | 0,32388 | 0,34083
951,0207 | 0,51663 | 0,31518 | 0,34714
950,9707 | 0,51181 | 0,3121 | 0,33204
950,9207 | 0,50814 | 0,30864 | 0,32903
950,8707 | 0,51926 | 0,30946 | 0,33256
950,8207 | 0,50562 | 0,30447 | 0,33776
950,7707 | 0,50749 | 0,30182 | 0,33018
950,7207 | 0,49975 | 0,29836 | 0,32476
950,6707 | 0,51169 | 0,29762 | 0,32555
950,6207 | 0,51005 | 0,29814 | 0,32717
950,5707 | 0,49189 | 0,29559 | 0,32491
950,5207 | 0,49713 | 0,29463 | 0,32005
950,4707 | 0,48863 | 0,2898 | 0,32253
950,4207 | 0,50345 | 0,28995 | 0,31381
950,3707 | 0,4909 | 0,28899 | 0,31627
950,3207 | 0,49484 | 0,2889 | 0,3199
950,2707 | 0,4822 | 0,28811 | 0,31252
950,2207 | 0,49479 | 0,28522 | 0,31201
950,1707 | 0,49232 | 0,28003 | 0,30925
950,1207 | 0,4962 | 0,2867 | 0,3127
950,0707 | 0,49242 | 0,28503 | 0,3073
950,0207 | 0,49337 | 0,2848 | 0,30396
949,9707 | 0,48376 | 0,27976 | 0,30937
949,9207 | 0,49469 | 0,27975 | 0,30661
949,8707 | 0,48734 | 0,28143 | 0,30559
949,8207 | 0,48083 | 0,28179 | 0,30741
949,7707 | 0,47553 | 0,27584 | 0,31163
949,7207 | 0,49174 | 0,27929 | 0,30107
949,6707 | 0,49255 | 0,27677 | 0,3025
949,6207 | 0,48785 | 0,28189 | 0,30052
949,5707 | 0,48412 | 0,27008 | 0,30244
949,5207 | 0,48297 | 0,2751 | 0,29876
949,4707 | 0,48445 | 0,27201 | 0,29965
949,4207 | 0,48446 | 0,27996 | 0,30505
949,3707 | 0,47843 | 0,27263 | 0,30416
949,3207 | 0,48334 | 0,27314 | 0,29855
949,2707 | 0,48558 | 0,27673 | 0,30186
949,2207 | 0,48243 | 0,27725 | 0,29493
949,1707 | 0,47508 | 0,27543 | 0,30721
949,1207 | 0,47711 | 0,26917 | 0,30307
949,0707 | 0,47517 | 0,27473 | 0,30299
949,0207 | 0,47842 | 0,27469 | 0,29728
948,9707 | 0,48037 | 0,2751 | 0,30555
948,9207 | 0,48449 | 0,27189 | 0,30131
948,8707 | 0,48275 | 0,27149 | 0,30271
948,8207 | 0,48205 | 0,27328 | 0,29441
948,7707 | 0,48566 | 0,2723 | 0,30341
948,7207 | 0,4793 | 0,2735 | 0,30044
948,6707 | 0,47788 | 0,27147 | 0,29835
948,6207 | 0,48272 | 0,26973 | 0,29591
948,5707 | 0,47119 | 0,26707 | 0,3026
948,5207 | 0,48152 | 0,27095 | 0,2944
948,4707 | 0,4758 | 0,271 | 0,29913
948,4207 | 0,4706 | 0,26782 | 0,30025
948,3707 | 0,47157 | 0,2688 | 0,2991
948,3207 | 0,47725 | 0,27502 | 0,30063
948,2707 | 0,4745 | 0,27233 | 0,29259
948,2207 | 0,47947 | 0,26812 | 0,29524
948,1707 | 0,48152 | 0,26894 | 0,29522
948,1207 | 0,47786 | 0,27285 | 0,29604
948,0707 | 0,47269 | 0,2717 | 0,29562
948,0207 | 0,4739 | 0,27294 | 0,29411
947,9707 | 0,47402 | 0,26866 | 0,29108
947,9207 | 0,46796 | 0,27323 | 0,2993
947,8707 | 0,47731 | 0,27282 | 0,29281
947,8207 | 0,4762 | 0,26931 | 0,2984
947,7707 | 0,47658 | 0,2709 | 0,29761
947,7207 | 0,46803 | 0,27433 | 0,29856
947,6707 | 0,47594 | 0,27891 | 0,2881
947,6207 | 0,47967 | 0,26745 | 0,29822
947,5707 | 0,4749 | 0,2692 | 0,30135
947,5207 | 0,4717 | 0,26663 | 0,29875
947,4707 | 0,48298 | 0,27374 | 0,29687
947,4207 | 0,47311 | 0,27537 | 0,29795
947,3707 | 0,47828 | 0,26886 | 0,30108
947,3207 | 0,47866 | 0,27674 | 0,29784
947,2707 | 0,48068 | 0,27266 | 0,29788
947,2207 | 0,48044 | 0,2739 | 0,29994
947,1707 | 0,4736 | 0,2722 | 0,31178
947,1207 | 0,48095 | 0,2778 | 0,29775
947,0707 | 0,47442 | 0,28059 | 0,30053
947,0207 | 0,48782 | 0,27457 | 0,3066
946,9707 | 0,47702 | 0,27774 | 0,30315
946,9207 | 0,48038 | 0,27972 | 0,29584
946,8707 | 0,48056 | 0,27527 | 0,30118
946,8207 | 0,47087 | 0,27616 | 0,30137
946,7707 | 0,47883 | 0,28097 | 0,30827
946,7207 | 0,48162 | 0,27938 | 0,3083
946,6707 | 0,48136 | 0,27694 | 0,30163
946,6207 | 0,48123 | 0,27927 | 0,29992
946,5707 | 0,47657 | 0,27668 | 0,30887
946,5207 | 0,47108 | 0,27472 | 0,30995
946,4707 | 0,4809 | 0,27216 | 0,30677
946,4207 | 0,47431 | 0,28271 | 0,29516
946,3707 | 0,47363 | 0,28027 | 0,30164
946,3207 | 0,47543 | 0,27715 | 0,30328
946,2707 | 0,47625 | 0,27778 | 0,30167
946,2207 | 0,48019 | 0,27336 | 0,29662
946,1707 | 0,48145 | 0,27407 | 0,30095
946,1207 | 0,4779 | 0,27715 | 0,29601
946,0707 | 0,49108 | 0,27119 | 0,29437
946,0207 | 0,4797 | 0,2728 | 0,29181
945,9707 | 0,47728 | 0,27284 | 0,30276
945,9207 | 0,48389 | 0,2694 | 0,29418
945,8707 | 0,48788 | 0,26709 | 0,2953
945,8207 | 0,48334 | 0,26436 | 0,29162
945,7707 | 0,48243 | 0,26783 | 0,28691
945,7207 | 0,48805 | 0,26434 | 0,29324
945,6707 | 0,49118 | 0,26109 | 0,29627
945,6207 | 0,4942 | 0,26731 | 0,29353
945,5707 | 0,49446 | 0,26573 | 0,28604
945,5207 | 0,49571 | 0,26465 | 0,29071
945,4707 | 0,49753 | 0,26209 | 0,29052
945,4207 | 0,49492 | 0,26756 | 0,29017
945,3707 | 0,51071 | 0,25927 | 0,29478
945,3207 | 0,50271 | 0,26031 | 0,28859
945,2707 | 0,51226 | 0,25831 | 0,2927
945,2207 | 0,50502 | 0,26749 | 0,28593
945,1707 | 0,51348 | 0,2633 | 0,28964
945,1207 | 0,51674 | 0,26258 | 0,2895
945,0707 | 0,52095 | 0,26334 | 0,28979
945,0207 | 0,52239 | 0,26425 | 0,29566
944,9707 | 0,53543 | 0,26137 | 0,28878
944,9207 | 0,53185 | 0,2578 | 0,28691
944,8707 | 0,53365 | 0,26476 | 0,29088
944,8207 | 0,54705 | 0,26335 | 0,29126
944,7707 | 0,55001 | 0,25893 | 0,28874
944,7207 | 0,55164 | 0,25853 | 0,28491
944,6707 | 0,56045 | 0,26129 | 0,28601
944,6207 | 0,56489 | 0,26324 | 0,28115
944,5707 | 0,56104 | 0,25703 | 0,29076
944,5207 | 0,56925 | 0,25362 | 0,28947
944,4707 | 0,57939 | 0,25645 | 0,28651
944,4207 | 0,57014 | 0,26306 | 0,28972
944,3707 | 0,5934 | 0,26033 | 0,2936
944,3207 | 0,58666 | 0,2594 | 0,28714
944,2707 | 0,59152 | 0,25456 | 0,28059
944,2207 | 0,59569 | 0,25789 | 0,28386
944,1707 | 0,58965 | 0,25884 | 0,288
944,1207 | 0,58537 | 0,26122 | 0,28978
944,0707 | 0,58973 | 0,25781 | 0,28153
944,0207 | 0,58767 | 0,26076 | 0,2777
943,9707 | 0,60522 | 0,26032 | 0,2864
943,9207 | 0,58754 | 0,25707 | 0,28865
943,8707 | 0,58848 | 0,25601 | 0,29225
943,8207 | 0,58625 | 0,26083 | 0,289
943,7707 | 0,59308 | 0,26069 | 0,28188
943,7207 | 0,5879 | 0,25518 | 0,2829
943,6707 | 0,58294 | 0,25332 | 0,28616
943,6207 | 0,57786 | 0,25265 | 0,27902
943,5707 | 0,57739 | 0,25632 | 0,28077
943,5207 | 0,57373 | 0,25334 | 0,27954
943,4707 | 0,5729 | 0,25431 | 0,28434
943,4207 | 0,56815 | 0,25555 | 0,28002
943,3707 | 0,56993 | 0,25327 | 0,28302
943,3207 | 0,56941 | 0,24835 | 0,28055
943,2707 | 0,56329 | 0,24902 | 0,27254
943,2207 | 0,56806 | 0,25167 | 0,28116
943,1707 | 0,56533 | 0,24883 | 0,27776
943,1207 | 0,5757 | 0,24824 | 0,27951
943,0707 | 0,56189 | 0,24548 | 0,27484
943,0207 | 0,57146 | 0,24783 | 0,2772
942,9707 | 0,55678 | 0,24968 | 0,28212
942,9207 | 0,56937 | 0,24731 | 0,27792
942,8707 | 0,5589 | 0,24518 | 0,27434
942,8207 | 0,57264 | 0,24925 | 0,27226
942,7707 | 0,56695 | 0,24496 | 0,27233
942,7207 | 0,57041 | 0,25146 | 0,27437
942,6707 | 0,56701 | 0,24076 | 0,27373
942,6207 | 0,55929 | 0,23671 | 0,26953
942,5707 | 0,56718 | 0,24056 | 0,27618
942,5207 | 0,56496 | 0,24751 | 0,26953
942,4707 | 0,56717 | 0,24106 | 0,27043
942,4207 | 0,56627 | 0,24406 | 0,26517
942,3707 | 0,57663 | 0,23857 | 0,26791
942,3207 | 0,56968 | 0,23795 | 0,27101
942,2707 | 0,56667 | 0,2401 | 0,26609
942,2207 | 0,56565 | 0,23507 | 0,26689
942,1707 | 0,575 | 0,23809 | 0,26608
942,1207 | 0,57468 | 0,23321 | 0,26796
942,0707 | 0,57542 | 0,24174 | 0,27362
942,0207 | 0,57454 | 0,23923 | 0,26799
941,9707 | 0,567 | 0,23807 | 0,26166
941,9207 | 0,57129 | 0,22991 | 0,2604
941,8707 | 0,57493 | 0,23488 | 0,26644
941,8207 | 0,57711 | 0,23365 | 0,2638
941,7707 | 0,57097 | 0,23833 | 0,26684
941,7207 | 0,57335 | 0,23452 | 0,25691
941,6707 | 0,57312 | 0,23415 | 0,26681
941,6207 | 0,56242 | 0,23407 | 0,26035
941,5707 | 0,56993 | 0,23165 | 0,26522
941,5207 | 0,57116 | 0,23606 | 0,25864
941,4707 | 0,57225 | 0,23381 | 0,26069
941,4207 | 0,577 | 0,2349 | 0,25675
941,3707 | 0,56918 | 0,23776 | 0,25432
941,3207 | 0,57565 | 0,23573 | 0,26044
941,2707 | 0,58202 | 0,2311 | 0,26371
941,2207 | 0,5773 | 0,23234 | 0,26767
941,1707 | 0,57962 | 0,23158 | 0,26331
941,1207 | 0,57405 | 0,2323 | 0,25839
941,0707 | 0,57999 | 0,22957 | 0,26585
941,0207 | 0,57096 | 0,23222 | 0,26384
940,9707 | 0,56989 | 0,23765 | 0,2619
940,9207 | 0,5735 | 0,23354 | 0,26188
940,8707 | 0,5612 | 0,23136 | 0,26237
940,8207 | 0,57098 | 0,23196 | 0,26688
940,7707 | 0,55635 | 0,23861 | 0,26274
940,7207 | 0,56613 | 0,22967 | 0,25573
940,6707 | 0,55207 | 0,22935 | 0,25749
940,6207 | 0,55403 | 0,23588 | 0,25456
940,5707 | 0,55337 | 0,2352 | 0,26024
940,5207 | 0,54603 | 0,23191 | 0,26171
940,4707 | 0,54803 | 0,22875 | 0,25558
940,4207 | 0,54944 | 0,23424 | 0,25821
940,3707 | 0,53943 | 0,23431 | 0,26039
940,3207 | 0,52663 | 0,23392 | 0,26341
940,2707 | 0,51874 | 0,23456 | 0,25743
940,2207 | 0,52107 | 0,23383 | 0,2623
940,1707 | 0,50847 | 0,23369 | 0,25852
940,1207 | 0,51445 | 0,23504 | 0,26103
940,0707 | 0,5032 | 0,23252 | 0,25698
940,0207 | 0,50608 | 0,23538 | 0,25809
939,9707 | 0,49688 | 0,23195 | 0,25876
939,9207 | 0,50194 | 0,23448 | 0,25866
939,8707 | 0,49223 | 0,23441 | 0,26146
939,8207 | 0,48206 | 0,23449 | 0,25964
939,7707 | 0,47809 | 0,23578 | 0,26408
939,7207 | 0,48307 | 0,23685 | 0,26169
939,6707 | 0,48302 | 0,23152 | 0,25952
939,6207 | 0,4774 | 0,23626 | 0,26054
939,5707 | 0,47168 | 0,23587 | 0,25989
939,5207 | 0,4727 | 0,23276 | 0,26007
939,4707 | 0,46669 | 0,23417 | 0,25704
939,4207 | 0,46572 | 0,23384 | 0,26514
939,3707 | 0,47076 | 0,23297 | 0,26183
939,3207 | 0,46644 | 0,23629 | 0,25631
939,2707 | 0,46615 | 0,23338 | 0,25264
939,2207 | 0,45764 | 0,23508 | 0,25435
939,1707 | 0,46115 | 0,23524 | 0,2568
939,1207 | 0,46066 | 0,23076 | 0,25918
939,0707 | 0,46239 | 0,23308 | 0,2511
939,0207 | 0,4547 | 0,23543 | 0,25715
938,9707 | 0,46038 | 0,23344 | 0,25786
938,9207 | 0,45892 | 0,22943 | 0,25379
938,8707 | 0,45419 | 0,23291 | 0,25709
938,8207 | 0,46711 | 0,23307 | 0,26362
938,7707 | 0,46212 | 0,23388 | 0,26107
938,7207 | 0,46391 | 0,232 | 0,25248
938,6707 | 0,45155 | 0,23352 | 0,25673
938,6207 | 0,4656 | 0,23428 | 0,25902
938,5707 | 0,47221 | 0,23547 | 0,26267
938,5207 | 0,45239 | 0,2337 | 0,25348
938,4707 | 0,46111 | 0,23434 | 0,2636
938,4207 | 0,46295 | 0,23599 | 0,25309
938,3707 | 0,46439 | 0,2306 | 0,25148
938,3207 | 0,45804 | 0,23446 | 0,25795
938,2707 | 0,46494 | 0,23319 | 0,25911
938,2207 | 0,47159 | 0,23443 | 0,26957
938,1707 | 0,46001 | 0,23257 | 0,26156
938,1207 | 0,46151 | 0,23203 | 0,25025
938,0707 | 0,47199 | 0,23506 | 0,26093
938,0207 | 0,46289 | 0,23466 | 0,25974
937,9707 | 0,46641 | 0,23465 | 0,26136
937,9207 | 0,46902 | 0,23181 | 0,25618
937,8707 | 0,47016 | 0,23679 | 0,25783
937,8207 | 0,47766 | 0,23386 | 0,25722
937,7707 | 0,47672 | 0,23865 | 0,2615
937,7207 | 0,47902 | 0,23521 | 0,25865
937,6707 | 0,46933 | 0,23688 | 0,25757
937,6207 | 0,48438 | 0,23426 | 0,26057
937,5707 | 0,48054 | 0,23662 | 0,26325
937,5207 | 0,47312 | 0,24144 | 0,26407
937,4707 | 0,47604 | 0,23731 | 0,25584
937,4207 | 0,48586 | 0,23594 | 0,26162
937,3707 | 0,49047 | 0,2345 | 0,25471
937,3207 | 0,48904 | 0,23754 | 0,26745
937,2707 | 0,48341 | 0,23621 | 0,26023
937,2207 | 0,4833 | 0,2365 | 0,26003
937,1707 | 0,4901 | 0,23838 | 0,26053
937,1207 | 0,49373 | 0,23466 | 0,26456
937,0707 | 0,49555 | 0,23562 | 0,26224
937,0207 | 0,50144 | 0,23361 | 0,25734
936,9707 | 0,49507 | 0,23393 | 0,25726
936,9207 | 0,50472 | 0,23407 | 0,26175
936,8707 | 0,50893 | 0,233 | 0,26073
936,8207 | 0,50747 | 0,23399 | 0,25972
936,7707 | 0,50986 | 0,23523 | 0,26105
936,7207 | 0,52416 | 0,23558 | 0,2697
936,6707 | 0,51834 | 0,23593 | 0,26398
936,6207 | 0,5189 | 0,23357 | 0,26341
936,5707 | 0,52405 | 0,23743 | 0,26226
936,5207 | 0,53965 | 0,23647 | 0,25834
936,4707 | 0,53291 | 0,23412 | 0,25956
936,4207 | 0,53919 | 0,23481 | 0,26358
936,3707 | 0,53913 | 0,23839 | 0,26225
936,3207 | 0,55465 | 0,23653 | 0,26281
936,2707 | 0,54531 | 0,23448 | 0,26165
936,2207 | 0,55919 | 0,23339 | 0,26352
936,1707 | 0,55889 | 0,23292 | 0,25336
936,1207 | 0,57167 | 0,23612 | 0,2627
936,0707 | 0,55759 | 0,23068 | 0,25935
936,0207 | 0,5779 | 0,23477 | 0,26156
935,9707 | 0,5736 | 0,2303 | 0,26174
935,9207 | 0,58186 | 0,23724 | 0,26785
935,8707 | 0,59308 | 0,23277 | 0,2641
935,8207 | 0,5885 | 0,23366 | 0,26473
935,7707 | 0,59932 | 0,23665 | 0,2615
935,7207 | 0,59932 | 0,23336 | 0,26575
935,6707 | 0,6021 | 0,2337 | 0,26725
935,6207 | 0,61297 | 0,23662 | 0,26964
935,5707 | 0,61141 | 0,23356 | 0,26192
935,5207 | 0,62015 | 0,2384 | 0,26743
935,4707 | 0,62615 | 0,23537 | 0,26592
935,4207 | 0,62857 | 0,23399 | 0,26073
935,3707 | 0,6343 | 0,24013 | 0,26231
935,3207 | 0,6366 | 0,23819 | 0,26636
935,2707 | 0,65209 | 0,23547 | 0,26845
935,2207 | 0,64266 | 0,24039 | 0,26023
935,1707 | 0,65813 | 0,23501 | 0,26516
935,1207 | 0,66887 | 0,23424 | 0,26776
935,0707 | 0,66443 | 0,23611 | 0,26432
935,0207 | 0,67756 | 0,23865 | 0,26506
934,9707 | 0,67948 | 0,23565 | 0,26853
934,9207 | 0,68815 | 0,23959 | 0,26948
934,8707 | 0,68491 | 0,23855 | 0,27267
934,8207 | 0,69495 | 0,23837 | 0,27533
934,7707 | 0,69579 | 0,23742 | 0,26528
934,7207 | 0,70994 | 0,24005 | 0,273
934,6707 | 0,72103 | 0,23756 | 0,27264
934,6207 | 0,71015 | 0,2448 | 0,2785
934,5707 | 0,7207 | 0,2421 | 0,27184
934,5207 | 0,72556 | 0,24409 | 0,27022
934,4707 | 0,72633 | 0,24349 | 0,2791
934,4207 | 0,73034 | 0,24701 | 0,28327
934,3707 | 0,73937 | 0,24653 | 0,28102
934,3207 | 0,74397 | 0,24934 | 0,27852
934,2707 | 0,74915 | 0,25479 | 0,27961
934,2207 | 0,7494 | 0,25548 | 0,29154
934,1707 | 0,7598 | 0,26097 | 0,29288
934,1207 | 0,76146 | 0,26184 | 0,29154
934,0707 | 0,77749 | 0,26269 | 0,30173
934,0207 | 0,78638 | 0,26872 | 0,30114
933,9707 | 0,78079 | 0,27328 | 0,30929
933,9207 | 0,78679 | 0,28019 | 0,3063
933,8707 | 0,79826 | 0,28346 | 0,32829
933,8207 | 0,8083 | 0,29566 | 0,32773
933,7707 | 0,8188 | 0,29922 | 0,33519
933,7207 | 0,80602 | 0,3116 | 0,34383
933,6707 | 0,82662 | 0,31649 | 0,36101
933,6207 | 0,83671 | 0,33146 | 0,36015
933,5707 | 0,84545 | 0,34622 | 0,37208
933,5207 | 0,84502 | 0,36131 | 0,39064
933,4707 | 0,86141 | 0,3826 | 0,4151
933,4207 | 0,87313 | 0,39402 | 0,43516
933,3707 | 0,88671 | 0,41699 | 0,45174
933,3207 | 0,90773 | 0,44363 | 0,47909
933,2707 | 0,92222 | 0,46737 | 0,49854
933,2207 | 0,92588 | 0,49933 | 0,53359
933,1707 | 0,93266 | 0,53592 | 0,56857
933,1207 | 0,95719 | 0,57099 | 0,60635
933,0707 | 0,97587 | 0,60256 | 0,64223
933,0207 | 0,97118 | 0,65259 | 0,68423
932,9707 | 0,98106 | 0,70213 | 0,72285
932,9207 | 1 | 0,74519 | 0,76975
932,8707 | 0,98937 | 0,78617 | 0,82269
932,8207 | 0,99855 | 0,83907 | 0,86513
932,7707 | 0,98425 | 0,87619 | 0,90104
932,7207 | 0,97319 | 0,92117 | 0,93932
932,6707 | 0,95533 | 0,95827 | 0,9687
932,6207 | 0,94141 | 0,98072 | 0,98169
932,5707 | 0,91484 | 0,99628 | 1
932,5207 | 0,88949 | 1 | 0,98629
932,4707 | 0,85684 | 0,99537 | 0,97534
932,4207 | 0,81931 | 0,96582 | 0,94642
932,3707 | 0,79149 | 0,93308 | 0,92509
932,3207 | 0,7645 | 0,90864 | 0,88043
932,2707 | 0,73955 | 0,85276 | 0,83282
932,2207 | 0,70338 | 0,80971 | 0,77869
932,1707 | 0,67952 | 0,75841 | 0,74214
932,1207 | 0,65009 | 0,70563 | 0,68321
932,0707 | 0,62253 | 0,65009 | 0,63958
932,0207 | 0,59185 | 0,61277 | 0,59187
931,9707 | 0,57533 | 0,56102 | 0,55684
931,9207 | 0,55503 | 0,52354 | 0,51659
931,8707 | 0,53556 | 0,47933 | 0,48363
931,8207 | 0,51071 | 0,44742 | 0,45644
931,7707 | 0,49476 | 0,418 | 0,41698
931,7207 | 0,48648 | 0,39375 | 0,395
931,6707 | 0,46763 | 0,3667 | 0,38496
931,6207 | 0,46186 | 0,35365 | 0,35835
931,5707 | 0,44866 | 0,33302 | 0,34737
931,5207 | 0,44581 | 0,31914 | 0,33518
931,4707 | 0,43989 | 0,30557 | 0,31924
931,4207 | 0,4352 | 0,2926 | 0,31063
931,3707 | 0,42166 | 0,28607 | 0,30536
931,3207 | 0,42045 | 0,27392 | 0,29864
931,2707 | 0,41767 | 0,26321 | 0,2869
931,2207 | 0,4171 | 0,25949 | 0,28009
931,1707 | 0,4026 | 0,25408 | 0,27899
931,1207 | 0,40815 | 0,25246 | 0,27055
931,0707 | 0,39954 | 0,2428 | 0,26779
931,0207 | 0,39875 | 0,2411 | 0,26232
930,9707 | 0,39353 | 0,23965 | 0,26367
930,9207 | 0,39227 | 0,23561 | 0,25264
930,8707 | 0,39697 | 0,23053 | 0,24719
930,8207 | 0,38799 | 0,22567 | 0,25044
930,7707 | 0,38482 | 0,22249 | 0,24765
930,7207 | 0,39155 | 0,22083 | 0,24355
930,6707 | 0,38562 | 0,22454 | 0,2434
930,6207 | 0,39241 | 0,22071 | 0,24016
930,5707 | 0,38208 | 0,21616 | 0,2359
930,5207 | 0,38126 | 0,21026 | 0,23871
930,4707 | 0,37783 | 0,21303 | 0,23446
930,4207 | 0,38166 | 0,21156 | 0,2356
930,3707 | 0,37762 | 0,20979 | 0,23218
930,3207 | 0,3711 | 0,21065 | 0,23748
930,2707 | 0,37847 | 0,20572 | 0,23048
930,2207 | 0,37159 | 0,2092 | 0,22738
930,1707 | 0,37941 | 0,20595 | 0,23203
930,1207 | 0,37722 | 0,20937 | 0,23065
930,0707 | 0,37372 | 0,20174 | 0,23379
930,0207 | 0,3685 | 0,20255 | 0,23217
929,9707 | 0,37312 | 0,20392 | 0,22448
929,9207 | 0,38265 | 0,20189 | 0,22217
929,8707 | 0,38129 | 0,20027 | 0,2385
929,8207 | 0,37379 | 0,20319 | 0,2177
929,7707 | 0,36376 | 0,19946 | 0,22217
929,7207 | 0,37036 | 0,20157 | 0,22973
929,6707 | 0,37103 | 0,20146 | 0,22464
929,6207 | 0,37179 | 0,19895 | 0,22269
929,5707 | 0,37055 | 0,19744 | 0,22195
929,5207 | 0,3727 | 0,19963 | 0,22567
929,4707 | 0,36957 | 0,19704 | 0,22217
929,4207 | 0,36615 | 0,194 | 0,22393
929,3707 | 0,36762 | 0,19823 | 0,22119
929,3207 | 0,37301 | 0,19612 | 0,22425
929,2707 | 0,37186 | 0,19815 | 0,22359
929,2207 | 0,36262 | 0,19667 | 0,22154
929,1707 | 0,36335 | 0,19682 | 0,22325
929,1207 | 0,37452 | 0,19307 | 0,22029
929,0707 | 0,37016 | 0,19671 | 0,22392
929,0207 | 0,36655 | 0,19644 | 0,22265
928,9707 | 0,3525 | 0,1941 | 0,22789
928,9207 | 0,37256 | 0,1956 | 0,22252
928,8707 | 0,36424 | 0,19266 | 0,22157
928,8207 | 0,36985 | 0,19669 | 0,21935
928,7707 | 0,3588 | 0,19264 | 0,2181
928,7207 | 0,36197 | 0,19231 | 0,21656
928,6707 | 0,36606 | 0,19508 | 0,21056
928,6207 | 0,3677 | 0,19431 | 0,22099
928,5707 | 0,35901 | 0,19012 | 0,22002
928,5207 | 0,36653 | 0,19412 | 0,21505
928,4707 | 0,36361 | 0,19539 | 0,22202
928,4207 | 0,36598 | 0,18999 | 0,22098
928,3707 | 0,36764 | 0,19154 | 0,22131
928,3207 | 0,36613 | 0,19716 | 0,21477
928,2707 | 0,36732 | 0,19289 | 0,22326
928,2207 | 0,36186 | 0,19477 | 0,21606
928,1707 | 0,35999 | 0,18729 | 0,21705
928,1207 | 0,36375 | 0,19331 | 0,21841
928,0707 | 0,3589 | 0,19168 | 0,22023
928,0207 | 0,36254 | 0,19213 | 0,21612
927,9707 | 0,36563 | 0,19221 | 0,21316
927,9207 | 0,36076 | 0,19122 | 0,21645
927,8707 | 0,35711 | 0,19187 | 0,21893
927,8207 | 0,36379 | 0,19215 | 0,21826
927,7707 | 0,36463 | 0,18861 | 0,21385
927,7207 | 0,35894 | 0,18995 | 0,21808
927,6707 | 0,36379 | 0,18992 | 0,21317
927,6207 | 0,36937 | 0,19309 | 0,21678
927,5707 | 0,36535 | 0,18817 | 0,2201
927,5207 | 0,35869 | 0,18804 | 0,21692
927,4707 | 0,35889 | 0,19006 | 0,21414
927,4207 | 0,3593 | 0,18973 | 0,21634
927,3707 | 0,36295 | 0,18744 | 0,21601
927,3207 | 0,36095 | 0,18501 | 0,22336
927,2707 | 0,35809 | 0,18973 | 0,21347
927,2207 | 0,36931 | 0,18899 | 0,21348
927,1707 | 0,36689 | 0,18634 | 0,21559
927,1207 | 0,3599 | 0,18725 | 0,21725
927,0707 | 0,36997 | 0,18719 | 0,21868
927,0207 | 0,36988 | 0,18874 | 0,21292
926,9707 | 0,36559 | 0,18986 | 0,2193
926,9207 | 0,37067 | 0,19121 | 0,21504
926,8707 | 0,36728 | 0,18702 | 0,21685
926,8207 | 0,3618 | 0,18851 | 0,21398
926,7707 | 0,35998 | 0,18995 | 0,2163
926,7207 | 0,36963 | 0,1922 | 0,21859
926,6707 | 0,36601 | 0,18918 | 0,21566
926,6207 | 0,36587 | 0,18889 | 0,21272
926,5707 | 0,36325 | 0,19154 | 0,21508
926,5207 | 0,37057 | 0,18986 | 0,21503
926,4707 | 0,36827 | 0,18429 | 0,21334
926,4207 | 0,35937 | 0,18793 | 0,22654
926,3707 | 0,36268 | 0,19214 | 0,21833
926,3207 | 0,35718 | 0,18856 | 0,21593
926,2707 | 0,37023 | 0,18545 | 0,21307
926,2207 | 0,36566 | 0,19056 | 0,21614
926,1707 | 0,37124 | 0,18845 | 0,21247
926,1207 | 0,37065 | 0,19243 | 0,21005
926,0707 | 0,36644 | 0,19042 | 0,2145
926,0207 | 0,36415 | 0,19085 | 0,21657
925,9707 | 0,36591 | 0,18445 | 0,21175
925,9207 | 0,36853 | 0,19017 | 0,21538
925,8707 | 0,36168 | 0,1869 | 0,2167
925,8207 | 0,3645 | 0,18967 | 0,21503
925,7707 | 0,36415 | 0,19208 | 0,21495
925,7207 | 0,36041 | 0,19105 | 0,21112
925,6707 | 0,36323 | 0,18778 | 0,21274
925,6207 | 0,35679 | 0,1894 | 0,21099
925,5707 | 0,36 | 0,19184 | 0,21642
925,5207 | 0,36184 | 0,19041 | 0,21219
925,4707 | 0,36243 | 0,18649 | 0,22079
925,4207 | 0,36627 | 0,18933 | 0,21427
925,3707 | 0,36147 | 0,18609 | 0,21555
925,3207 | 0,35286 | 0,18769 | 0,21286
925,2707 | 0,36194 | 0,18828 | 0,21916
925,2207 | 0,36387 | 0,18829 | 0,21619
925,1707 | 0,36529 | 0,18836 | 0,21281
925,1207 | 0,36777 | 0,19072 | 0,21882
925,0707 | 0,36697 | 0,18454 | 0,22464
925,0207 | 0,36083 | 0,1924 | 0,21444
924,9707 | 0,3662 | 0,18705 | 0,21695
924,9207 | 0,36905 | 0,19081 | 0,21736
924,8707 | 0,36367 | 0,18751 | 0,22314
924,8207 | 0,36934 | 0,19058 | 0,21841