## Tabelle1
plasma treatment time | laser fluence | concentration | error concentration | concentration | error concentration | concentration | error concentration | concentration | error concentration
s |  | % | % | % | % | % | % | % | %
|  | Cu(OH)2 | Cu(OH)2 | Cu2O | Cu2O | CuO | CuO | Cu metal | Cu metal
0 | 0 | 21,72 | 5 | 56,54 | 5 | 21,79 | 5 | 0,05 | 0,1
0 | 95.5 | 23,07 | 5 | 51,75 | 5 | 25,17 | 5 | 0 | 0,1
5 | 47.7 | 11,36 |  | 39,08 |  | 27,04 |  | 22,52
10 | 95.5 | 10,08 |  | 37,51 |  | 14,8 |  | 37,61